## 砂岩
Sand Stone 2 |  |  |  | ★測定値入力 （円周は自動）
|  |  |  | 2 | ←レンジ | 30.2 | ←直径(mm) | 71.8 | ←高さ(mm) | 94.8761 | ←円周（mm）
★初期データ |  |  |  | ★荷重補正＆単位変換 （キャリブレーション結果は他シート参照） | [5 empty] | ★応力歪み計算 |  |  | （↓グラフの便宜上） | ★各データ－先頭データ＆Poisson比、Yoing率
荷重（kN) | 周変位（v） | 縦変位１（v） | 縦変位２（v） | 荷重(kN) | 周変位(mm) | 縦変位１(mm) | 縦変位２(mm) | 縦平均(mm) |  | 応力（kgf/cm^2） | 横歪(-) | 縦歪(-) | ―縦歪(-) | 応力:σ（kgf/cm^2） | 横歪:εx(-) | 縦歪:εz(-) | 静的Poisson比 | 静的Young率
0.006103515625 | 0 | 0 | 0 | 0.1831055 | 1.9494 | 3.3272 | 1.8786 | 2.6029 |  | 2.605551 | 0.0205468 | 0.03625209 | -0.03625209 | 0 | 0 | 0 | #DIV/0! | #DIV/0!
0.0211792 | 0.001342773 | 0.5844116 | 0.1604614 | 0.635376 | 1.949667 | 3.506497 | 1.910484 | 2.708491 |  | 9.041262 | 0.02054961 | 0.03772271 | -0.03772271 | 6.435711 | -2.815015e-06 | 0.001470621 | 0.001914168 | 4376.186
0.05450439 | 0.007629395 | 0.525238 | 0.2212524 | 1.635132 | 1.950917 | 3.488343 | 1.922563 | 2.705453 |  | 23.26757 | 0.02056279 | 0.0376804 | -0.0376804 | 20.66202 | -1.59944e-05 | 0.001428314 | 0.0111981 | 14466.02
0.1395874 | 0.05252075 | 0.2450256 | 0.3357544 | 4.187622 | 1.959846 | 3.402374 | 1.945314 | 2.673844 |  | 59.58895 | 0.0206569 | 0.03724017 | -0.03724017 | 56.9834 | -0.0001101055 | 0.0009880798 | 0.1114338 | 57670.85
0.1478577 | 0.06060791 | 0.2429504 | 0.3474731 | 4.43573 | 1.961455 | 3.401737 | 1.947643 | 2.67469 |  | 63.11947 | 0.02067386 | 0.03725195 | -0.03725195 | 60.51392 | -0.0001270595 | 0.0009998615 | 0.1270771 | 60522.3
0.1513977 | 0.05810546875 | 0.2556152 | 0.3360596 | 4.541931 | 1.960957 | 3.405623 | 1.945375 | 2.675499 |  | 64.63069 | 0.02066861 | 0.03726322 | -0.03726322 | 62.02514 | -0.0001218134 | 0.001011127 | 0.1204729 | 61342.6
0.1694946 | 0.06591796875 | 0.2410889 | 0.347168 | 5.084839 | 1.962511 | 3.401166 | 1.947582 | 2.674374 |  | 72.35615 | 0.02068499 | 0.03724755 | -0.03724755 | 69.7506 | -0.0001381916 | 0.000995462 | 0.1388216 | 70068.57
0.1737366 | 0.06463623 | 0.235199 | 0.342041 | 5.212097 | 1.962256 | 3.399359 | 1.946564 | 2.672961 |  | 74.16701 | 0.0206823 | 0.03722787 | -0.03722787 | 71.56146 | -0.0001355046 | 0.0009757841 | 0.1388674 | 73337.39
0.1799011 | 0.0765686 | 0.1478271 | 0.3804932 | 5.397034 | 1.964629 | 3.372553 | 1.954204 | 2.663379 |  | 76.79861 | 0.02070732 | 0.03709441 | -0.03709441 | 74.19306 | -0.0001605198 | 0.0008423215 | 0.1905684 | 88081.65
0.1938171 | 0.07940674 | 0.2138062 | 0.363678 | 5.814514 | 1.965194 | 3.392796 | 1.950863 | 2.671829 |  | 82.73927 | 0.02071327 | 0.03721211 | -0.03721211 | 80.13372 | -0.0001664697 | 0.0009600177 | 0.1734028 | 83471.09
0.2012329 | 0.0718689 | 0.2338867 | 0.3471069 | 6.036987 | 1.963695 | 3.398956 | 1.94757 | 2.673263 |  | 85.90502 | 0.02069747 | 0.03723208 | -0.03723208 | 83.29946 | -0.0001506673 | 0.0009799902 | 0.1537437 | 85000.3
0.2076416 | 0.07995605 | 0.1983337 | 0.3627625 | 6.229248 | 1.965303 | 3.388049 | 1.950681 | 2.669365 |  | 88.64084 | 0.02071442 | 0.03717778 | -0.03717778 | 86.03529 | -0.0001676213 | 0.0009256942 | 0.1810764 | 92941.37
0.2191162 | 0.08282471 | 0.1828308 | 0.3690796 | 6.573486 | 1.965874 | 3.383292 | 1.951936 | 2.667614 |  | 93.53928 | 0.02072043 | 0.0371534 | -0.0371534 | 90.93373 | -0.0001736352 | 0.0009013134 | 0.1926469 | 100890.2
0.2282715 | 0.0871582 | 0.1569519 | 0.3759155 | 6.848145 | 1.966736 | 3.375353 | 1.953294 | 2.664324 |  | 97.44761 | 0.02072952 | 0.03710757 | -0.03710757 | 94.84206 | -0.0001827201 | 0.0008554823 | 0.2135872 | 110863.8
0.2301636 | 0.0881958 | 0.1042786 | 0.3877258 | 6.904907 | 1.966942 | 3.359193 | 1.955641 | 2.657417 |  | 98.25533 | 0.02073169 | 0.03701138 | -0.03701138 | 95.64978 | -0.0001848953 | 0.0007592882 | 0.2435114 | 125973
0.2518005 | 0.09017944 | 0.05560303 | 0.4041443 | 7.554016 | 1.967337 | 3.344259 | 1.958903 | 2.651581 |  | 107.492 | 0.02073585 | 0.0369301 | -0.0369301 | 104.8865 | -0.0001890538 | 0.0006780117 | 0.2788357 | 154697.1
0.2564697 | 0.09616089 | 0.003967285 | 0.4292297 | 7.694092 | 1.968526 | 3.328417 | 1.963888 | 2.646153 |  | 109.4853 | 0.02074839 | 0.03685449 | -0.03685449 | 106.8797 | -0.0002015935 | 0.0006024033 | 0.3346487 | 177422.2
0.2667847 | 0.1064758 | 0.0048828125 | 0.4391785 | 8.00354 | 1.970578 | 3.328698 | 1.965865 | 2.647281 |  | 113.8886 | 0.02077002 | 0.03687021 | -0.03687021 | 111.2831 | -0.0002232179 | 0.0006181254 | 0.3611207 | 180033.2
0.2680054 | 0.1091614 | 0.01022339 | 0.4434509 | 8.040161 | 1.971112 | 3.330337 | 1.966714 | 2.648525 |  | 114.4097 | 0.02077565 | 0.03688754 | -0.03688754 | 111.8042 | -0.0002288479 | 0.0006354473 | 0.3601367 | 175945.7
0.2807007 | 0.1132507 | 0.0078125 | 0.4434509 | 8.421021 | 1.971926 | 3.329596875 | 1.966714 | 2.648155 |  | 119.8293 | 0.02078422 | 0.03688239 | -0.03688239 | 117.2237 | -0.0002374209 | 0.0006302965 | 0.3766813 | 185981.9
0.2888184 | 0.1119385 | 0.02642822 | 0.4321289 | 8.664551 | 1.971665 | 3.335308 | 1.964464 | 2.649886 |  | 123.2947 | 0.02078147 | 0.03690649 | -0.03690649 | 120.6891 | -0.0002346699 | 0.0006544025 | 0.3586018 | 184426.4
0.294921875 | 0.1063843 | 0.06069946 | 0.4090881 | 8.84765625 | 1.97056 | 3.345823 | 1.959886 | 2.652854 |  | 125.9002 | 0.02076982 | 0.03694783 | -0.03694783 | 123.2947 | -0.000223026 | 0.000695741 | 0.3205589 | 177213.5
0.305542 | 0.1168213 | 0.02352905 | 0.447876 | 9.16626 | 1.972636 | 3.334419 | 1.967593 | 2.651006 |  | 130.4339 | 0.0207917 | 0.03692209 | -0.03692209 | 127.8283 | -0.0002449063 | 0.0006699977 | 0.365533 | 190789.2
0.315155 | 0.1104431 | 0.02133179 | 0.4228821 | 9.454651 | 1.971367 | 3.333745 | 1.962627 | 2.648186 |  | 134.5376 | 0.02077833 | 0.03688281 | -0.03688281 | 131.9321 | -0.000231535 | 0.0006307191 | 0.3670968 | 209177.2
0.3298645 | 0.1220703125 | 0.06912231 | 0.4607239 | 9.895935 | 1.97368 | 3.348407 | 1.970146 | 2.659276 |  | 140.817 | 0.02080271 | 0.03703727 | -0.03703727 | 138.2115 | -0.0002559105 | 0.000785185 | 0.3259238 | 176024.1
0.335144 | 0.1169128 | 0.03182983 | 0.4234314 | 10.05432 | 1.972654 | 3.336965 | 1.962736 | 2.649851 |  | 143.0708 | 0.0207919 | 0.036906 | -0.036906 | 140.4653 | -0.0002450982 | 0.0006539082 | 0.3748206 | 214808.8
0.3361816 | 0.1194153 | 0.03036499 | 0.4376526 | 10.08545 | 1.973152 | 3.336516 | 1.965562 | 2.651039 |  | 143.5137 | 0.02079714 | 0.03692255 | -0.03692255 | 140.9082 | -0.0002503444 | 0.0006704565 | 0.373394 | 210167.6
0.3446045 | 0.1291504 | 0.1021729 | 0.4725342 | 10.33813 | 1.975088 | 3.358547 | 1.972493 | 2.66552 |  | 147.1094 | 0.02081755 | 0.03712423 | -0.03712423 | 144.5039 | -0.0002707533 | 0.0008721391 | 0.3104473 | 165689
0.3491821 | 0.1271362 | 0.03903198 | 0.4514465 | 10.47546 | 1.974687 | 3.339175 | 1.968302 | 2.653739 |  | 149.0636 | 0.02081333 | 0.03696015 | -0.03696015 | 146.458 | -0.0002665307 | 0.0007080602 | 0.3764239 | 206844
0.361084 | 0.1303406 | 0.09146118 | 0.4625854 | 10.83252 | 1.975325 | 3.35526 | 1.970516 | 2.662888 |  | 154.1444 | 0.02082005 | 0.03708758 | -0.03708758 | 151.5388 | -0.0002732484 | 0.0008354876 | 0.3270526 | 181377.7
0.3721924 | 0.1358948 | 0.1063843 | 0.4773254 | 11.16577 | 1.976429 | 3.359839 | 1.973445 | 2.666642 |  | 158.8865 | 0.02083169 | 0.03713986 | -0.03713986 | 156.2809 | -0.0002848923 | 0.0008877664 | 0.3209091 | 176038.4
0.379364 | 0.1342468 | 0.02325439 | 0.4461365 | 11.38092 | 1.976102 | 3.334334 | 1.967247 | 2.650791 |  | 161.948 | 0.02082824 | 0.03691909 | -0.03691909 | 159.3425 | -0.0002814375 | 0.0006670039 | 0.4219428 | 238892.8
0.3973389 | 0.1328735 | 0.06408691 | 0.4516907 | 11.92017 | 1.975829 | 3.346862 | 1.968351 | 2.657606 |  | 169.6214 | 0.02082536 | 0.03701402 | -0.03701402 | 167.0158 | -0.0002785585 | 0.0007619276 | 0.3655971 | 219201.7
0.3938293 | 0.140564 | 0.1628113 | 0.4897766 | 11.81488 | 1.977358 | 3.377151 | 1.975919 | 2.676535 |  | 168.1232 | 0.02084148 | 0.03727764 | -0.03727764 | 165.5176 | -0.0002946809 | 0.001025551 | 0.2873391 | 161393.9
0.4038696 | 0.1417847 | 0.09848022 | 0.4703674 | 12.11609 | 1.977601 | 3.357414 | 1.972062 | 2.664738 |  | 172.4093 | 0.02084404 | 0.03711334 | -0.03711334 | 169.8038 | -0.00029724 | 0.0008612517 | 0.3451256 | 197159.3
0.4150085 | 0.1463013 | 0.1749268 | 0.4932251 | 12.45026 | 1.978499 | 3.380868 | 1.976604 | 2.678736 |  | 177.1644 | 0.02085351 | 0.0373083 | -0.0373083 | 174.5589 | -0.0003067087 | 0.001056207 | 0.2903868 | 165269.5
0.4194641 | 0.1478577 | 0.08786011 | 0.4693298 | 12.58392 | 1.978809 | 3.354155 | 1.971856 | 2.663006 |  | 179.0665 | 0.02085677 | 0.03708922 | -0.03708922 | 176.4609 | -0.0003099715 | 0.0008371262 | 0.3702805 | 210793.7
0.4320374 | 0.141571 | 0.08227539 | 0.4595337 | 12.96112 | 1.977558 | 3.352442 | 1.969909 | 2.661176 |  | 184.4339 | 0.02084359 | 0.03706373 | -0.03706373 | 181.8284 | -0.0002967921 | 0.0008116395 | 0.3656699 | 224026
0.4404907 | 0.148407 | 0.1303406 | 0.4729614 | 13.21472 | 1.978918 | 3.367188 | 1.972577 | 2.669883 |  | 188.0426 | 0.02085792 | 0.037185 | -0.037185 | 185.4371 | -0.0003111231 | 0.0009329103 | 0.3334974 | 198772.7
0.4526672 | 0.1476135 | 0.197937 | 0.491394 | 13.58002 | 1.97876 | 3.387927 | 1.97624 | 2.682084 |  | 193.2407 | 0.02085626 | 0.03735492 | -0.03735492 | 190.6351 | -0.0003094597 | 0.001102835 | 0.2806039 | 172859.2
0.4490356 | 0.1554565 | 0.2476501 | 0.5174561 | 13.47107 | 1.98032 | 3.403179 | 1.981419 | 2.692299 |  | 191.6904 | 0.0208727 | 0.0374972 | -0.0374972 | 189.0848 | -0.000325902 | 0.001245109 | 0.2617458 | 151862.1
0.4660339 | 0.1620789 | 0.2480774 | 0.519928 | 13.98102 | 1.981637 | 3.40331 | 1.98191 | 2.69261 |  | 198.9468 | 0.02088658 | 0.03750153 | -0.03750153 | 196.3413 | -0.0003397851 | 0.001249442 | 0.2719495 | 157143.2
0.4691467 | 0.1633606 | 0.1716309 | 0.502655 | 14.0744 | 1.981892 | 3.379856 | 1.978478 | 2.679167 |  | 200.2757 | 0.02088927 | 0.0373143 | -0.0373143 | 197.6701 | -0.0003424722 | 0.001062214 | 0.3224136 | 186092.6
0.4760132 | 0.1528931 | 0.1375122 | 0.478302 | 14.2804 | 1.97981 | 3.369389 | 1.973639 | 2.671514 |  | 203.2069 | 0.02086733 | 0.03720771 | -0.03720771 | 200.6014 | -0.0003205278 | 0.0009556222 | 0.3354127 | 209917
0.4920044 | 0.1591796875 | 0.1622925 | 0.4895935 | 14.76013 | 1.981061 | 3.376991 | 1.975882 | 2.676437 |  | 210.0335 | 0.0208805 | 0.03727628 | -0.03727628 | 207.4279 | -0.0003337072 | 0.001024189 | 0.3258258 | 202528.9
0.4927673 | 0.165802 | 0.273407 | 0.5267944 | 14.78302 | 1.982378 | 3.411081 | 1.983274 | 2.697178 |  | 210.3592 | 0.02089439 | 0.03756515 | -0.03756515 | 207.7536 | -0.0003475904 | 0.001313059 | 0.264718 | 158221
0.4991455 | 0.1663818 | 0.2083435 | 0.5081177 | 14.97437 | 1.982493 | 3.39112 | 1.979563 | 2.685341 |  | 213.082 | 0.0208956 | 0.0374003 | -0.0374003 | 210.4764 | -0.0003488059 | 0.001148209 | 0.3037827 | 183308.5
0.5172729 | 0.1701965 | 0.2844849 | 0.5324402 | 15.51819 | 1.983252 | 3.41448 | 1.984396 | 2.699438 |  | 220.8204 | 0.0209036 | 0.03759663 | -0.03759663 | 218.2149 | -0.0003568031 | 0.001344539 | 0.2653721 | 162297.2
0.5185852 | 0.1690063 | 0.1957703 | 0.5030212 | 15.55756 | 1.983015 | 3.387262 | 1.97855 | 2.682906 |  | 221.3806 | 0.02090111 | 0.03736638 | -0.03736638 | 218.7751 | -0.000354308 | 0.001114294 | 0.3179663 | 196335.1
0.5261841 | 0.1742554 | 0.309845 | 0.5396423 | 15.78552 | 1.984059 | 3.42226 | 1.985827 | 2.704044 |  | 224.6245 | 0.02091211 | 0.03766078 | -0.03766078 | 222.019 | -0.0003653122 | 0.001408686 | 0.2593282 | 157607.1
0.5357666 | 0.1719971 | 0.2088928 | 0.5106812 | 16.073 | 1.98361 | 3.391288 | 1.980072 | 2.68568 |  | 228.7153 | 0.02090738 | 0.03740502 | -0.03740502 | 226.1097 | -0.0003605778 | 0.001152929 | 0.3127493 | 196117.6
0.5513 | 0.1723328 | 0.2043152 | 0.509613 | 16.539 | 1.983677 | 3.389884 | 1.97986 | 2.684872 |  | 235.3464 | 0.02090808 | 0.03739376 | -0.03739376 | 232.7408 | -0.0003612816 | 0.001141671 | 0.3164497 | 203859.7
0.5603333 | 0.1770325 | 0.2045593 | 0.5128479 | 16.81 | 1.984612 | 3.389959 | 1.980503 | 2.685231 |  | 239.2026 | 0.02091793 | 0.03739876 | -0.03739876 | 236.5971 | -0.0003711341 | 0.001146669 | 0.3236628 | 206334.2
0.5602112 | 0.1851501 | 0.3186646 | 0.555481 | 16.80634 | 1.986226 | 3.424966 | 1.988974 | 2.70697 |  | 239.1505 | 0.02093495 | 0.03770153 | -0.03770153 | 236.5449 | -0.0003881522 | 0.001449445 | 0.2677936 | 163196.9
0.5739441 | 0.1789246 | 0.2794189 | 0.5330505 | 17.21832 | 1.984988 | 3.412926 | 1.984517 | 2.698721 |  | 245.013 | 0.0209219 | 0.03758665 | -0.03758665 | 242.4074 | -0.0003751007 | 0.00133456 | 0.2810669 | 181638.4
0.5793152 | 0.1815186 | 0.230011 | 0.522522 | 17.37946 | 1.985504 | 3.397767 | 1.982425 | 2.690096 |  | 247.3059 | 0.02092734 | 0.03746652 | -0.03746652 | 244.7003 | -0.0003805388 | 0.001214432 | 0.3133471 | 201493.6
0.5877075 | 0.1887817 | 0.3536377 | 0.5639954 | 17.63123 | 1.986949 | 3.435696 | 1.990666 | 2.713181 |  | 250.8885 | 0.02094256 | 0.03778804 | -0.03778804 | 248.283 | -0.0003957655 | 0.001535947 | 0.2576688 | 161648.2
0.5915222 | 0.19104 | 0.3712463 | 0.5656433 | 17.74567 | 1.987398 | 3.441098 | 1.990993 | 2.716046 |  | 252.517 | 0.0209473 | 0.03782794 | -0.03782794 | 249.9114 | -0.0004004999 | 0.001575848 | 0.2541489 | 158588.6
0.5958862 | 0.1944275 | 0.3327332 | 0.5625 | 17.87659 | 1.988072 | 3.429283 | 1.99036875 | 2.709826 |  | 254.3799 | 0.0209544 | 0.0377413 | -0.0377413 | 251.7744 | -0.0004076014 | 0.001489215 | 0.2737022 | 169065.2
0.6181640625 | 0.1868896 | 0.2566528 | 0.527832 | 18.54492 | 1.986572 | 3.405941 | 1.98348 | 2.694711 |  | 263.8902 | 0.0209386 | 0.03753079 | -0.03753079 | 261.2847 | -0.0003917989 | 0.0012787 | 0.3064041 | 204336.2
0.6248169 | 0.1931458 | 0.3375549 | 0.5566711 | 18.74451 | 1.987817 | 3.430762 | 1.989211 | 2.709986 |  | 266.7303 | 0.02095171 | 0.03774354 | -0.03774354 | 264.1247 | -0.0004049143 | 0.001491451 | 0.2714901 | 177092.4
0.6235046 | 0.1971436 | 0.3449707 | 0.5606995 | 18.70514 | 1.988612 | 3.433037 | 1.990011 | 2.711524 |  | 266.1701 | 0.02096009 | 0.03776496 | -0.03776496 | 263.5645 | -0.0004132954 | 0.001512869 | 0.2731865 | 174215
0.625885 | 0.1944275 | 0.3708191 | 0.5610962 | 18.77655 | 1.988072 | 3.440967 | 1.99009 | 2.715529 |  | 267.1862 | 0.0209544 | 0.03782073 | -0.03782073 | 264.5807 | -0.0004076014 | 0.001568643 | 0.2598433 | 168668.5
0.6443176 | 0.2038269 | 0.4031982 | 0.5806274 | 19.32953 | 1.989941 | 3.450901 | 1.993971 | 2.722436 |  | 275.055 | 0.0209741 | 0.03791694 | -0.03791694 | 272.4494 | -0.0004273065 | 0.001664846 | 0.2566643 | 163648.4
0.6526794 | 0.1965027 | 0.3210449 | 0.5462952 | 19.58038 | 1.988484 | 3.425697 | 1.987149 | 2.706423 |  | 278.6246 | 0.02095875 | 0.03769391 | -0.03769391 | 276.019 | -0.0004119519 | 0.001441821 | 0.2857164 | 191437.9
0.6599121 | 0.2044067 | 0.4418335 | 0.587738 | 19.79736 | 1.990057 | 3.462755 | 1.995384 | 2.729069 |  | 281.7122 | 0.02097532 | 0.03800932 | -0.03800932 | 279.1066 | -0.0004285221 | 0.001757229 | 0.2438624 | 158833.4
0.6690063 | 0.2089539 | 0.4273376 | 0.5912781 | 20.07019 | 1.990961 | 3.458307 | 1.996087 | 2.727197 |  | 285.5944 | 0.02098485 | 0.03798325 | -0.03798325 | 282.9889 | -0.0004380547 | 0.001731157 | 0.2530416 | 163468.1
0.6794128 | 0.2106323 | 0.3430786 | 0.5666809 | 20.38239 | 1.991295 | 3.432457 | 1.991199 | 2.711828 |  | 290.0369 | 0.02098837 | 0.03776919 | -0.03776919 | 287.4314 | -0.0004415735 | 0.001517103 | 0.2910636 | 189460.7
0.6813354 | 0.2119751 | 0.3657837 | 0.5725098 | 20.44006 | 1.991562 | 3.439422 | 1.992358 | 2.71589 |  | 290.8577 | 0.02099119 | 0.03782577 | -0.03782577 | 288.2521 | -0.0004443885 | 0.001573678 | 0.2823885 | 183171
0.6999207 | 0.2042542 | 0.3745422 | 0.5641174 | 20.99762 | 1.990026 | 3.44211 | 1.99069 | 2.7164 |  | 298.7916 | 0.020975 | 0.03783287 | -0.03783287 | 296.186 | -0.0004282022 | 0.001580778 | 0.2708807 | 187367.3
0.7017517 | 0.2130127 | 0.4871216 | 0.6069946 | 21.05255 | 1.991768 | 3.476649 | 1.99921 | 2.737929 |  | 299.5732 | 0.02099336 | 0.03813272 | -0.03813272 | 296.9677 | -0.0004465637 | 0.001880632 | 0.2374541 | 157908.5
0.7099304 | 0.2164917 | 0.493042 | 0.6102905 | 21.29791 | 1.99246 | 3.478465 | 1.999865 | 2.739165 |  | 303.0647 | 0.02100065 | 0.03814993 | -0.03814993 | 300.4591 | -0.0004538572 | 0.001897841 | 0.2391439 | 158316.2
0.7211304 | 0.2176514 | 0.4200745 | 0.59198 | 21.63391 | 1.992691 | 3.456079 | 1.996226 | 2.726153 |  | 307.8458 | 0.02100309 | 0.0379687 | -0.0379687 | 305.2403 | -0.0004562883 | 0.00171661 | 0.2658077 | 177815.7
0.7280884 | 0.2123413 | 0.4055481 | 0.5767517 | 21.84265 | 1.991635 | 3.451622 | 1.993201 | 2.722411 |  | 310.8162 | 0.02099195 | 0.03791659 | -0.03791659 | 308.2106 | -0.0004451562 | 0.001664504 | 0.2674408 | 185166.7
0.744140625 | 0.2220459 | 0.4943848 | 0.6147766 | 22.32421875 | 1.993565 | 3.478877 | 2.000756 | 2.739817 |  | 317.6688 | 0.0210123 | 0.03815901 | -0.03815901 | 315.0632 | -0.0004655011 | 0.001906918 | 0.2441118 | 165221.2
0.7481384 | 0.2164917 | 0.3953857 | 0.5785828 | 22.44415 | 1.99246 | 3.448504 | 1.993564 | 2.721034 |  | 319.3754 | 0.02100065 | 0.03789741 | -0.03789741 | 316.7699 | -0.0004538572 | 0.001645325 | 0.2758464 | 192527.2
0.7633667 | 0.2229919 | 0.5057678 | 0.6143188 | 22.901 | 1.993753 | 3.48237 | 2.000665 | 2.741517 |  | 325.8763 | 0.02101428 | 0.03818269 | -0.03818269 | 323.2707 | -0.0004674844 | 0.001930604 | 0.2421441 | 167445.4
0.7642822 | 0.2219238 | 0.4162598 | 0.5951233 | 22.92847 | 1.993541 | 3.454908 | 1.996851 | 2.72588 |  | 326.2671 | 0.02101204 | 0.0379649 | -0.0379649 | 323.6615 | -0.0004652452 | 0.00171281 | 0.2716269 | 188965.2
0.7758484 | 0.2226257 | 0.4528809 | 0.6013184 | 23.27545 | 1.99368 | 3.466144 | 1.998082 | 2.732113 |  | 331.2046 | 0.02101351 | 0.03805171 | -0.03805171 | 328.5991 | -0.0004667167 | 0.001799623 | 0.2593414 | 182593.3
0.7802124 | 0.2328491 | 0.5362549 | 0.6351929 | 23.40637 | 1.995714 | 3.491723 | 2.004813 | 2.748268 |  | 333.0676 | 0.02103495 | 0.03827671 | -0.03827671 | 330.462 | -0.0004881492 | 0.002024623 | 0.2411062 | 163221.5
0.7907104 | 0.2291565 | 0.4571228 | 0.6095276 | 23.72131 | 1.994979 | 3.467445 | 1.999713 | 2.733579 |  | 337.5491 | 0.02102721 | 0.03807213 | -0.03807213 | 334.9436 | -0.0004804079 | 0.001820045 | 0.2639539 | 184030.4
0.7958984375 | 0.2276917 | 0.4603577 | 0.6047058 | 23.87695 | 1.994688 | 3.468438 | 1.998755 | 2.733596 |  | 339.7638 | 0.02102413 | 0.03807237 | -0.03807237 | 337.1583 | -0.000477337 | 0.001820284 | 0.2622321 | 185222.9
0.8079224 | 0.2340698 | 0.55078125 | 0.6419678 | 24.23767 | 1.995956 | 3.49618 | 2.006159 | 2.751169 |  | 344.8968 | 0.02103751 | 0.03831712 | -0.03831712 | 342.2912 | -0.0004907083 | 0.002065033 | 0.2376274 | 165755.8
0.8142395 | 0.2396851 | 0.5549622 | 0.6439819 | 24.42719 | 1.997073 | 3.497462 | 2.006559 | 2.752011 |  | 347.5935 | 0.02104928 | 0.03832884 | -0.03832884 | 344.988 | -0.0005024802 | 0.002076752 | 0.2419548 | 166119
0.822052 | 0.2408142 | 0.5394897 | 0.6474304 | 24.66156 | 1.997298 | 3.492715 | 2.007244 | 2.74998 |  | 350.9286 | 0.02105165 | 0.03830056 | -0.03830056 | 348.3231 | -0.0005048473 | 0.002048467 | 0.2464513 | 170040.8
0.8347778 | 0.2444153 | 0.5167236 | 0.6420288 | 25.04333 | 1.998014 | 3.485731 | 2.006171 | 2.745951 |  | 356.3612 | 0.02105919 | 0.03824444 | -0.03824444 | 353.7557 | -0.0005123967 | 0.001992353 | 0.2571816 | 177556.7
0.8396301 | 0.241333 | 0.4453125 | 0.6133728 | 25.1889 | 1.997401 | 3.463821875 | 2.000477 | 2.73215 |  | 358.4326 | 0.02105273 | 0.03805222 | -0.03805222 | 355.8271 | -0.000505935 | 0.001800133 | 0.2810543 | 197667.1
0.849762 | 0.2437744 | 0.4441223 | 0.613678 | 25.49286 | 1.997887 | 3.463457 | 2.000538 | 2.731997 |  | 362.7578 | 0.02105785 | 0.0380501 | -0.0380501 | 360.1523 | -0.0005110532 | 0.001798012 | 0.2842323 | 200305.8
0.8620605 | 0.2510986 | 0.4818726 | 0.6313477 | 25.86182 | 1.999344 | 3.475039 | 2.004049 | 2.739544 |  | 368.008 | 0.02107321 | 0.0381552 | -0.0381552 | 365.4025 | -0.0005264078 | 0.001903115 | 0.2766033 | 192002.3
0.8656921 | 0.2468262 | 0.4532166 | 0.615234375 | 25.97076 | 1.998494 | 3.466247 | 2.000847 | 2.733547 |  | 369.5583 | 0.02106425 | 0.03807168 | -0.03807168 | 366.9528 | -0.0005174509 | 0.001819595 | 0.2843769 | 201667.2
0.8759765625 | 0.2458801 | 0.4633179 | 0.6168213 | 26.2793 | 1.998306 | 3.469346 | 2.001162 | 2.735254 |  | 373.9487 | 0.02106227 | 0.03809546 | -0.03809546 | 371.3431 | -0.0005154676 | 0.001843373 | 0.2796329 | 201447.7
0.8807983 | 0.2473145 | 0.4925232 | 0.6263428 | 26.42395 | 1.998591 | 3.478306 | 2.003054 | 2.74068 |  | 376.0071 | 0.02106527 | 0.03817103 | -0.03817103 | 373.4015 | -0.0005184746 | 0.001918944 | 0.2701874 | 194586.9
0.8944702 | 0.254303 | 0.6142578125 | 0.6650696 | 26.83411 | 1.999981 | 3.515654 | 2.010749 | 2.763202 |  | 381.8435 | 0.02107992 | 0.0384847 | -0.0384847 | 379.2379 | -0.0005331254 | 0.002232616 | 0.2387896 | 169862.6
0.9076233 | 0.2602539 | 0.5748901 | 0.6624756 | 27.2287 | 2.001165 | 3.503576 | 2.010234 | 2.756905 |  | 387.4585 | 0.0210924 | 0.03839701 | -0.03839701 | 384.8529 | -0.0005456011 | 0.002144918 | 0.2543692 | 179425.5
0.9050598 | 0.2538452 | 0.5178528 | 0.6350403 | 27.15179 | 1.99989 | 3.486077 | 2.004783 | 2.74543 |  | 386.3641 | 0.02107896 | 0.03823718 | -0.03823718 | 383.7586 | -0.0005321658 | 0.001985096 | 0.2680807 | 193319.9
0.9152832 | 0.2562561 | 0.6269226 | 0.6712341 | 27.4585 | 2.000369 | 3.51954 | 2.011974 | 2.765757 |  | 390.7284 | 0.02108402 | 0.03852029 | -0.03852029 | 388.1229 | -0.00053722 | 0.002268204 | 0.2368482 | 171114.6
0.9295349 | 0.2661133 | 0.6653137 | 0.6912231 | 27.88605 | 2.00233 | 3.531318 | 2.015946 | 2.773632 |  | 396.8124 | 0.02110468 | 0.03862997 | -0.03862997 | 394.2068 | -0.0005578848 | 0.002377885 | 0.2346139 | 165780.4
0.9384155 | 0.2653503 | 0.6708984375 | 0.6937561 | 28.15247 | 2.002178 | 3.533032 | 2.016449 | 2.77474 |  | 400.6035 | 0.02110308 | 0.03864541 | -0.03864541 | 397.9979 | -0.0005562853 | 0.002393322 | 0.2324323 | 166295.2
0.9458008 | 0.2612915 | 0.6378479 | 0.6744995 | 28.37402 | 2.001371 | 3.522892 | 2.012623 | 2.767757 |  | 403.7562 | 0.02109457 | 0.03854815 | -0.03854815 | 401.1506 | -0.0005477763 | 0.002296064 | 0.2385719 | 174712.3
0.9485474 | 0.2654724 | 0.5647888 | 0.6552429 | 28.45642 | 2.002202 | 3.500477 | 2.008797 | 2.754637 |  | 404.9287 | 0.02110334 | 0.03836542 | -0.03836542 | 402.3231 | -0.0005565413 | 0.002113329 | 0.2633482 | 190374.2
0.9631653 | 0.2622375 | 0.5397949 | 0.6507263 | 28.89496 | 2.001559 | 3.492809 | 2.007899 | 2.750354 |  | 411.169 | 0.02109656 | 0.03830577 | -0.03830577 | 408.5634 | -0.0005497596 | 0.00205368 | 0.2676949 | 198942.1
0.967926 | 0.2646179 | 0.5492249 | 0.6543274 | 29.03778 | 2.002033 | 3.495702 | 2.008615 | 2.752159 |  | 413.2013 | 0.02110155 | 0.0383309 | -0.0383309 | 410.5957 | -0.0005547499 | 0.002078809 | 0.2668594 | 197514.9
0.9799194 | 0.271484375 | 0.5710144 | 0.6612244 | 29.39758 | 2.003398 | 3.502387 | 2.009985 | 2.756186 |  | 418.3212 | 0.02111594 | 0.038387 | -0.038387 | 415.7157 | -0.0005691448 | 0.002134906 | 0.2665901 | 194723.2
0.9890137 | 0.2755432 | 0.5806885 | 0.6656189 | 29.67041 | 2.004206 | 3.505355 | 2.010858 | 2.758107 |  | 422.2035 | 0.02112445 | 0.03841374 | -0.03841374 | 419.5979 | -0.0005776539 | 0.002161655 | 0.2672276 | 194109.5
0.9992676 | 0.2762756 | 0.5803223 | 0.6658936 | 29.97803 | 2.004351 | 3.505243 | 2.010913 | 2.758078 |  | 426.5808 | 0.02112599 | 0.03841334 | -0.03841334 | 423.9753 | -0.0005791893 | 0.002161253 | 0.2679878 | 196171
1.004181 | 0.2744751 | 0.5625916 | 0.6614075 | 30.12543 | 2.003993 | 3.499803 | 2.010022 | 2.754912 |  | 428.6783 | 0.02112221 | 0.03836925 | -0.03836925 | 426.0727 | -0.0005754147 | 0.002117164 | 0.2717856 | 201246.9
1.020935 | 0.2869263 | 0.5845947 | 0.6780396 | 30.62805 | 2.00647 | 3.506554 | 2.013326 | 2.75994 |  | 435.8305 | 0.02114832 | 0.03843928 | -0.03843928 | 433.225 | -0.0006015175 | 0.002187187 | 0.2750187 | 198074
1.020844 | 0.2895813 | 0.6935425 | 0.7140503 | 30.62531 | 2.006998 | 3.539979 | 2.020482 | 2.78023 |  | 435.7914 | 0.02115388 | 0.03872187 | -0.03872187 | 433.1859 | -0.0006070836 | 0.002469782 | 0.2458046 | 175394.4
1.02832 | 0.292511 | 0.7272339 | 0.7199707 | 30.84961 | 2.00758 | 3.550315 | 2.021658 | 2.785987 |  | 438.9832 | 0.02116002 | 0.03880204 | -0.03880204 | 436.3777 | -0.0006132254 | 0.002549955 | 0.2404848 | 171131.5
1.03772 | 0.2869263 | 0.6235962 | 0.6838989 | 31.13159 | 2.00647 | 3.518519 | 2.014491 | 2.766505 |  | 442.9958 | 0.02114832 | 0.03853071 | -0.03853071 | 440.3902 | -0.0006015175 | 0.002278621 | 0.2639831 | 193270.5
1.045563 | 0.295166 | 0.7151794 | 0.7206726 | 31.36688 | 2.008109 | 3.546617 | 2.021798 | 2.784207 |  | 446.3439 | 0.02116559 | 0.03877726 | -0.03877726 | 443.7384 | -0.0006187915 | 0.002525172 | 0.2450492 | 175726
1.0546875 | 0.29422 | 0.6555481 | 0.7001038 | 31.640625 | 2.00792 | 3.528322 | 2.017711 | 2.773016 |  | 450.2392 | 0.02116361 | 0.0386214 | -0.0386214 | 447.6337 | -0.0006168082 | 0.002369309 | 0.2603325 | 188930
1.059937 | 0.2965088 | 0.6965637 | 0.7076111 | 31.7981 | 2.008376 | 3.540906 | 2.019202 | 2.780054 |  | 452.48 | 0.0211684 | 0.03871942 | -0.03871942 | 449.8744 | -0.0006216065 | 0.002467326 | 0.2519352 | 182332.8
1.061737 | 0.3014526 | 0.6901245 | 0.7123108 | 31.85211 | 2.009359 | 3.53893 | 2.020136 | 2.779533 |  | 453.2486 | 0.02117877 | 0.03871216 | -0.03871216 | 450.6431 | -0.0006319709 | 0.002460072 | 0.2568912 | 183182.9
1.083435 | 0.3063049 | 0.7684631 | 0.7354431 | 32.50305 | 2.010324 | 3.562964 | 2.024733 | 2.793849 |  | 462.5114 | 0.02118894 | 0.03891154 | -0.03891154 | 459.9058 | -0.0006421433 | 0.00265945 | 0.2414572 | 172932.7
1.087585 | 0.3008423 | 0.7263794 | 0.7154236 | 32.62756 | 2.009238 | 3.550053 | 2.020755 | 2.785404 |  | 464.2831 | 0.02117749 | 0.03879393 | -0.03879393 | 461.6776 | -0.0006306913 | 0.002541837 | 0.2481242 | 181631.4
1.10025 | 0.3055115 | 0.6722412 | 0.7038879 | 33.00751 | 2.010166 | 3.533444 | 2.018463 | 2.775953 |  | 469.6896 | 0.02118728 | 0.0386623 | -0.0386623 | 467.0841 | -0.0006404799 | 0.00241021 | 0.2657361 | 193794
1.114716 | 0.3077087 | 0.6365967 | 0.6999817 | 33.44147 | 2.010603 | 3.522508 | 2.017686 | 2.770097 |  | 475.8648 | 0.02119188 | 0.03858074 | -0.03858074 | 473.2592 | -0.0006450863 | 0.002328651 | 0.2770215 | 203233.3
1.113647 | 0.3183899 | 0.7270203 | 0.740234375 | 33.40942 | 2.012728 | 3.55025 | 2.025685 | 2.787967 |  | 475.4088 | 0.02121428 | 0.03882963 | -0.03882963 | 472.8033 | -0.0006674784 | 0.002577538 | 0.2589597 | 183432.2
1.125305 | 0.3186951 | 0.7856445 | 0.749115 | 33.75916 | 2.012788 | 3.568236 | 2.027449 | 2.797842 |  | 480.3854 | 0.02121492 | 0.03896716 | -0.03896716 | 477.7799 | -0.0006681182 | 0.002715076 | 0.2460772 | 175972.9
1.132141 | 0.322998 | 0.8034973 | 0.7569275 | 33.96423 | 2.013644 | 3.573713 | 2.029001 | 2.801357 |  | 483.3036 | 0.02122394 | 0.03901612 | -0.03901612 | 480.6981 | -0.0006771391 | 0.002764028 | 0.2449827 | 173912.1
1.136841 | 0.3173218 | 0.750885 | 0.732605 | 34.10522 | 2.012515 | 3.557572 | 2.024169 | 2.79087 |  | 485.3099 | 0.02121204 | 0.03887006 | -0.03887006 | 482.7044 | -0.0006652392 | 0.002617967 | 0.2541052 | 184381.3
1.144623 | 0.3180542 | 0.6907043 | 0.7181396 | 34.33868 | 2.012661 | 3.539108 | 2.021294 | 2.780201 |  | 488.632 | 0.02121357 | 0.03872147 | -0.03872147 | 486.0264 | -0.0006667747 | 0.002469376 | 0.2700174 | 196821.5
1.157654 | 0.3166809 | 0.6850586 | 0.7138671875 | 34.72961 | 2.012388 | 3.537376 | 2.020445 | 2.778911 |  | 494.1949 | 0.02121069 | 0.03870349 | -0.03870349 | 491.5893 | -0.0006638957 | 0.002451402 | 0.2708228 | 200533.9
1.160492 | 0.3225708 | 0.6799316 | 0.7145691 | 34.81476 | 2.013559 | 3.535803 | 2.020585 | 2.778194 |  | 495.4064 | 0.02122304 | 0.03869351 | -0.03869351 | 492.8009 | -0.0006762434 | 0.00244142 | 0.2769877 | 201850.1
1.170807 | 0.3281555 | 0.6867371 | 0.7199402 | 35.12421 | 2.01467 | 3.537891 | 2.021652 | 2.779772 |  | 499.8098 | 0.02123475 | 0.03871548 | -0.03871548 | 497.2043 | -0.0006879513 | 0.002463392 | 0.27927 | 201837.3
1.178619 | 0.3254395 | 0.6991882 | 0.7205811 | 35.35858 | 2.01413 | 3.541711 | 2.021779 | 2.781745 |  | 503.1449 | 0.02122906 | 0.03874297 | -0.03874297 | 500.5394 | -0.0006822573 | 0.00249088 | 0.2739021 | 200948.8
1.194305 | 0.3326111 | 0.7432861 | 0.7348633 | 35.82916 | 2.015556 | 3.55524 | 2.024617 | 2.789929 |  | 509.8412 | 0.02124409 | 0.03885695 | -0.03885695 | 507.2356 | -0.000697292 | 0.002604857 | 0.2676891 | 194726.8
1.203613 | 0.3326416 | 0.8057861 | 0.751953125 | 36.1084 | 2.015562 | 3.574415 | 2.028013 | 2.801214 |  | 513.8147 | 0.02124415 | 0.03901412 | -0.03901412 | 511.2091 | -0.000697356 | 0.002762035 | 0.252479 | 185084.2
1.210022 | 0.3340149 | 0.8405457 | 0.7681885 | 36.30066 | 2.015836 | 3.585079 | 2.031239 | 2.808159 |  | 516.5505 | 0.02124703 | 0.03911085 | -0.03911085 | 513.9449 | -0.000700235 | 0.002858764 | 0.2449433 | 179778.7
1.215302 | 0.3365173 | 0.8481445 | 0.7687378 | 36.45905 | 2.016333 | 3.587411 | 2.031348 | 2.809379 |  | 518.8043 | 0.02125228 | 0.03912785 | -0.03912785 | 516.1987 | -0.0007054811 | 0.002875759 | 0.24532 | 179500
1.227448 | 0.3399963 | 0.8426514 | 0.7683105 | 36.82343 | 2.017025 | 3.585725 | 2.031263 | 2.808494 |  | 523.9893 | 0.02125957 | 0.03911552 | -0.03911552 | 521.3838 | -0.0007127746 | 0.002863431 | 0.2489232 | 182083.6
1.233459 | 0.3423767 | 0.8531494 | 0.7694702 | 37.00378 | 2.017499 | 3.588946 | 2.031494 | 2.81022 |  | 526.5558 | 0.02126456 | 0.03913955 | -0.03913955 | 523.9502 | -0.0007177648 | 0.002887465 | 0.2485796 | 181456.8
1.235809 | 0.3451843 | 0.8447265625 | 0.7684326 | 37.07428 | 2.018057 | 3.586362 | 2.031288 | 2.808825 |  | 527.5589 | 0.02127045 | 0.03912012 | -0.03912012 | 524.9534 | -0.0007236508 | 0.002868034 | 0.252316 | 183036
1.250427 | 0.3490295 | 0.8651733 | 0.7799988 | 37.51282 | 2.018822 | 3.592635 | 2.033586 | 2.81311 |  | 533.7992 | 0.02127851 | 0.03917981 | -0.03917981 | 531.1937 | -0.000731712 | 0.002927722 | 0.2499253 | 181435.8
1.25708 | 0.3609314 | 0.8960571 | 0.7991333 | 37.7124 | 2.021189 | 3.60211 | 2.037388 | 2.819749 |  | 536.6393 | 0.02130346 | 0.03927227 | -0.03927227 | 534.0337 | -0.0007566632 | 0.003020182 | 0.2505357 | 176821.7
1.276489 | 0.3636475 | 0.8361206 | 0.7901306 | 38.29468 | 2.021729 | 3.583722 | 2.035599 | 2.80966 |  | 544.9249 | 0.02130915 | 0.03913176 | -0.03913176 | 542.3194 | -0.0007623572 | 0.002879671 | 0.2647376 | 188326.9
1.275238 | 0.3577881 | 0.772522 | 0.7598267 | 38.25714 | 2.020564 | 3.56421 | 2.029578 | 2.796894 |  | 544.3908 | 0.02129687 | 0.03895395 | -0.03895395 | 541.7852 | -0.0007500735 | 0.002701861 | 0.2776136 | 200523
1.286285 | 0.3620911 | 0.891571 | 0.793335 | 38.58856 | 2.02142 | 3.600734 | 2.036236 | 2.818485 |  | 549.1068 | 0.02130589 | 0.03925466 | -0.03925466 | 546.5013 | -0.0007590944 | 0.003002574 | 0.2528145 | 182010.9
1.293823 | 0.3760071 | 0.9180603 | 0.8103333 | 38.8147 | 2.024188 | 3.608861 | 2.039613 | 2.824237 |  | 552.3247 | 0.02133507 | 0.03933478 | -0.03933478 | 549.7191 | -0.0007882682 | 0.003082689 | 0.255708 | 178324.6
1.307343 | 0.3793335 | 0.9277954 | 0.8139038 | 39.22028 | 2.024849 | 3.611848 | 2.040323 | 2.826085 |  | 558.096 | 0.02134204 | 0.03936052 | -0.03936052 | 555.4904 | -0.0007952417 | 0.003108428 | 0.255834 | 178704.6
1.310577 | 0.3767395 | 0.9278259 | 0.8137512 | 39.31732 | 2.024333 | 3.611857 | 2.040292 | 2.826075 |  | 559.4769 | 0.0213366 | 0.03936037 | -0.03936037 | 556.8714 | -0.0007898036 | 0.003108282 | 0.2540965 | 179157.3
1.322265625 | 0.381134 | 0.8878479 | 0.8106995 | 39.66796875 | 2.025208 | 3.599592 | 2.039686 | 2.819639 |  | 564.4666 | 0.02134581 | 0.03927074 | -0.03927074 | 561.861 | -0.0007990164 | 0.003018647 | 0.2646935 | 186130.1
1.325073 | 0.379425 | 0.805481 | 0.7791748 | 39.7522 | 2.024868 | 3.574322 | 2.033422 | 2.803872 |  | 565.6651 | 0.02134223 | 0.03905114 | -0.03905114 | 563.0596 | -0.0007954337 | 0.00279905 | 0.2841799 | 201160.9
1.339294 | 0.3741455 | 0.8006592 | 0.7733459 | 40.17883 | 2.023818 | 3.572842 | 2.032264 | 2.802553 |  | 571.736 | 0.02133116 | 0.03903277 | -0.03903277 | 569.1305 | -0.0007843655 | 0.002780683 | 0.2820766 | 204672.9
1.348969 | 0.3820496 | 0.8176575 | 0.7840271 | 40.46906 | 2.02539 | 3.578057 | 2.034386 | 2.806222 |  | 575.8658 | 0.02134773 | 0.03908387 | -0.03908387 | 573.2603 | -0.0008009357 | 0.002831779 | 0.2828383 | 202438.2
1.354218 | 0.384765625 | 0.8909607 | 0.8009644 | 40.62653 | 2.02593 | 3.600547 | 2.037752 | 2.819149 |  | 578.1066 | 0.02135343 | 0.03926392 | -0.03926392 | 575.5011 | -0.0008066297 | 0.003011827 | 0.2678207 | 191080.4
1.365387 | 0.3911743 | 0.9764404 | 0.833252 | 40.96161 | 2.027205 | 3.626772 | 2.044167 | 2.83547 |  | 582.8748 | 0.02136686 | 0.03949122 | -0.03949122 | 580.2692 | -0.000820065 | 0.00323913 | 0.2531745 | 179143.5
1.361542 | 0.4002686 | 0.9682922 | 0.8364563 | 40.84625 | 2.029013 | 3.624272 | 2.044804 | 2.834538 |  | 581.2333 | 0.02138593 | 0.03947824 | -0.03947824 | 578.6277 | -0.0008391304 | 0.003226155 | 0.2601023 | 179355.2
1.378143 | 0.3964539 | 0.8560181 | 0.8018188 | 41.3443 | 2.028255 | 3.589826 | 2.037921 | 2.813874 |  | 588.3204 | 0.02137793 | 0.03919044 | -0.03919044 | 585.7148 | -0.0008311332 | 0.002938355 | 0.2828566 | 199334.3
1.389618 | 0.3982544 | 0.9144287 | 0.8118591 | 41.68854 | 2.028613 | 3.607747 | 2.039916 | 2.823832 |  | 593.2188 | 0.02138171 | 0.03932913 | -0.03932913 | 590.6133 | -0.0008349078 | 0.003077041 | 0.2713346 | 191941.9
1.402557 | 0.401062 | 0.9943542 | 0.8392334 | 42.07672 | 2.029171 | 3.632268 | 2.045356 | 2.838812 |  | 598.7426 | 0.02138759 | 0.03953777 | -0.03953777 | 596.137 | -0.0008407938 | 0.003285679 | 0.2558965 | 181434.9
1.404785 | 0.4138489 | 0.9962769 | 0.8471375 | 42.14355 | 2.031715 | 3.632858 | 2.046926 | 2.839892 |  | 599.6936 | 0.0214144 | 0.03955281 | -0.03955281 | 597.0881 | -0.0008676004 | 0.003300724 | 0.2628516 | 180896.1
1.40564 | 0.4148254 | 0.9603271 | 0.8425903 | 42.16919 | 2.031909 | 3.621828 | 2.046023 | 2.833926 |  | 600.0584 | 0.02141645 | 0.03946971 | -0.03946971 | 597.4528 | -0.0008696477 | 0.003217626 | 0.2702762 | 185681.3
1.419769 | 0.4104614 | 0.8699036 | 0.8072205 | 42.59308 | 2.031041 | 3.594086 | 2.038995 | 2.816541 |  | 606.0902 | 0.0214073 | 0.03922758 | -0.03922758 | 603.4847 | -0.0008604989 | 0.002975495 | 0.2891952 | 202818.2
1.438324 | 0.4168396 | 0.9727173 | 0.8375549 | 43.14972 | 2.032309 | 3.62563 | 2.045022 | 2.835326 |  | 614.0111 | 0.02142067 | 0.03948922 | -0.03948922 | 611.4056 | -0.0008738702 | 0.00323713 | 0.2699522 | 188872.7
1.436768 | 0.4258118 | 1.011749 | 0.8577271 | 43.10303 | 2.034094 | 3.637605 | 2.04903 | 2.843318 |  | 613.3467 | 0.02143948 | 0.03960052 | -0.03960052 | 610.7411 | -0.0008926796 | 0.003348433 | 0.2665962 | 182396.1
1.446899 | 0.4230652 | 0.9006958 | 0.8233948 | 43.40698 | 2.033548 | 3.603533 | 2.042209 | 2.822871 |  | 617.6719 | 0.02143372 | 0.03931575 | -0.03931575 | 615.0664 | -0.0008869216 | 0.003063663 | 0.2894971 | 200761.8
1.459137 | 0.4295349 | 0.991394 | 0.8482666 | 43.77411 | 2.034834 | 3.63136 | 2.047151 | 2.839255 |  | 622.896 | 0.02144728 | 0.03954394 | -0.03954394 | 620.2905 | -0.0009004849 | 0.003291854 | 0.2735494 | 188431.9
1.467926 | 0.4350891 | 0.9569092 | 0.8467407 | 44.03778 | 2.035939 | 3.62078 | 2.046847 | 2.833814 |  | 626.648 | 0.02145893 | 0.03946816 | -0.03946816 | 624.0425 | -0.0009121288 | 0.003216066 | 0.2836163 | 194039.1
1.476898 | 0.4289856 | 0.8987427 | 0.820343 | 44.30695 | 2.034725 | 3.602934 | 2.041602 | 2.822268 |  | 630.4782 | 0.02144613 | 0.03930736 | -0.03930736 | 627.8726 | -0.0008993333 | 0.003055267 | 0.294355 | 205505
1.478943 | 0.4360352 | 0.9906921 | 0.8498535 | 44.36829 | 2.036127 | 3.631144 | 2.047466 | 2.839305 |  | 631.3511 | 0.02146091 | 0.03954464 | -0.03954464 | 628.7455 | -0.0009141121 | 0.00329255 | 0.2776304 | 190960
1.491547 | 0.4469604 | 1.048279 | 0.8755188 | 44.7464 | 2.0383 | 3.648812 | 2.052566 | 2.850689 |  | 636.7315 | 0.02148381 | 0.03970319 | -0.03970319 | 634.126 | -0.0009370161 | 0.003451097 | 0.2715125 | 183746.2
1.503784 | 0.4499817 | 0.9915161 | 0.8665466 | 45.11353 | 2.038901 | 3.631397 | 2.050783 | 2.84109 |  | 641.9556 | 0.02149015 | 0.0395695 | -0.0395695 | 639.3501 | -0.0009433499 | 0.003317409 | 0.2843634 | 192725.7
1.507721 | 0.4455872 | 0.9333801 | 0.8370972 | 45.23163 | 2.038027 | 3.613561 | 2.044931 | 2.829246 |  | 643.6362 | 0.02148093 | 0.03940454 | -0.03940454 | 641.0307 | -0.0009341371 | 0.003152453 | 0.2963207 | 203343.5
1.524231 | 0.4543152 | 1.064423 | 0.8781433 | 45.72693 | 2.039763 | 3.653765 | 2.053087 | 2.853426 |  | 650.6842 | 0.02149923 | 0.03974131 | -0.03974131 | 648.0787 | -0.0009524347 | 0.00348922 | 0.272965 | 185737.4
1.526489 | 0.4556274 | 0.9678345 | 0.8529663 | 45.79468 | 2.040024 | 3.624132 | 2.048084 | 2.836108 |  | 651.6483 | 0.02150198 | 0.03950011 | -0.03950011 | 649.0427 | -0.0009551858 | 0.003248022 | 0.2940823 | 199827.1
1.531006 | 0.4603882 | 1.069794 | 0.8839111 | 45.93018 | 2.040971 | 3.655413 | 2.054233 | 2.854823 |  | 653.5764 | 0.02151196 | 0.03976076 | -0.03976076 | 650.9709 | -0.0009651663 | 0.003508676 | 0.2750799 | 185531.8
1.539856 | 0.4690857 | 1.085083 | 0.8899231 | 46.19568 | 2.042701 | 3.660103 | 2.055428 | 2.857766 |  | 657.3545 | 0.0215302 | 0.03980175 | -0.03980175 | 654.7489 | -0.0009833999 | 0.00354966 | 0.2770406 | 184454
1.551178 | 0.4714355 | 1.006805 | 0.875061 | 46.53534 | 2.043169 | 3.636088 | 2.052475 | 2.844281 |  | 662.1877 | 0.02153512 | 0.03961395 | -0.03961395 | 659.5822 | -0.0009883262 | 0.003361856 | 0.2939823 | 196195.8
1.560944 | 0.4672241 | 0.9855042 | 0.8564148 | 46.82831 | 2.042331 | 3.629553 | 2.04877 | 2.839161 |  | 666.3566 | 0.0215263 | 0.03954263 | -0.03954263 | 663.7511 | -0.0009794973 | 0.003290545 | 0.2976702 | 201714.6
1.580078125 | 0.4788513 | 1.100739 | 0.8984375 | 47.40234375 | 2.044644 | 3.664907 | 2.05712 | 2.861013 |  | 674.525 | 0.02155067 | 0.03984698 | -0.03984698 | 671.9195 | -0.001003873 | 0.003594889 | 0.27925 | 186909.6
1.570892 | 0.4826355 | 1.087524 | 0.9004211 | 47.12677 | 2.045396 | 3.660852 | 2.057514 | 2.859183 |  | 670.6037 | 0.0215586 | 0.03982149 | -0.03982149 | 667.9981 | -0.001011806 | 0.003569402 | 0.2834665 | 187145.7
1.585541 | 0.487854 | 1.073578 | 0.9040527 | 47.56622 | 2.046434 | 3.656574 | 2.058235 | 2.857404 |  | 676.857 | 0.02156954 | 0.03979672 | -0.03979672 | 674.2515 | -0.001022746 | 0.003544631 | 0.2885339 | 190217.7
1.589386 | 0.4904175 | 1.084717 | 0.9076843 | 47.68158 | 2.046944 | 3.659991 | 2.058957 | 2.859474 |  | 678.4985 | 0.02157492 | 0.03982554 | -0.03982554 | 675.8929 | -0.00102812 | 0.003573454 | 0.2877105 | 189142.8
1.601227 | 0.4949646 | 1.089172 | 0.9102783 | 48.0368 | 2.047848 | 3.661358 | 2.059472 | 2.860415 |  | 683.5533 | 0.02158445 | 0.03983865 | -0.03983865 | 680.9477 | -0.001037653 | 0.003586563 | 0.2893168 | 189860.8
1.605743 | 0.4978638 | 0.9972839 | 0.878479 | 48.1723 | 2.048425 | 3.633167 | 2.053154 | 2.84316 |  | 685.4814 | 0.02159053 | 0.03959833 | -0.03959833 | 682.8758 | -0.001043731 | 0.003346243 | 0.3119112 | 204072.4
1.623993 | 0.495697 | 0.9932251 | 0.8710022 | 48.71979 | 2.047994 | 3.631921 | 2.051668 | 2.841795 |  | 693.272 | 0.02158599 | 0.03957931 | -0.03957931 | 690.6664 | -0.001039188 | 0.003327226 | 0.3123288 | 207580.3
1.627686 | 0.5030823 | 1.0802 | 0.8987427 | 48.83057 | 2.049463 | 3.658605 | 2.05718 | 2.857893 |  | 694.8483 | 0.02160147 | 0.03980352 | -0.03980352 | 692.2428 | -0.001054671 | 0.003551432 | 0.2969706 | 194919.4
1.632172 | 0.513092 | 1.089325 | 0.9125977 | 48.96515 | 2.051454 | 3.661405 | 2.059933 | 2.860669 |  | 696.7634 | 0.02162245 | 0.03984219 | -0.03984219 | 694.1579 | -0.001075656 | 0.003590098 | 0.2996174 | 193353.5
1.639343 | 0.5083923 | 1.027191 | 0.8834534 | 49.1803 | 2.050519 | 3.642342 | 2.054142 | 2.848242 |  | 699.8249 | 0.0216126 | 0.03966911 | -0.03966911 | 697.2194 | -0.001065803 | 0.003417023 | 0.3119099 | 204043
1.661865 | 0.514801 | 1.16272 | 0.925354 | 49.85596 | 2.051794 | 3.683922 | 2.062468 | 2.873195 |  | 709.4394 | 0.02162604 | 0.04001665 | -0.04001665 | 706.8339 | -0.001079238 | 0.003764556 | 0.2866841 | 187760.2
1.660278 | 0.5155029 | 1.140167 | 0.9144592 | 49.80835 | 2.051934 | 3.677003 | 2.060303 | 2.868653 |  | 708.762 | 0.02162751 | 0.03995339 | -0.03995339 | 706.1564 | -0.00108071 | 0.003701298 | 0.2919813 | 190786.2
1.67041 | 0.5221252 | 1.083954 | 0.8977661 | 50.1123 | 2.053251 | 3.659757 | 2.056986 | 2.858372 |  | 713.0872 | 0.02164139 | 0.03981019 | -0.03981019 | 710.4816 | -0.001094593 | 0.0035581 | 0.3076341 | 199680.1
1.680939 | 0.5262756 | 1.031403 | 0.8918457 | 50.42816 | 2.054076 | 3.643634 | 2.05581 | 2.849722 |  | 717.5818 | 0.02165009 | 0.03968972 | -0.03968972 | 714.9762 | -0.001103294 | 0.003437633 | 0.3209458 | 207985.1
1.685608 | 0.5300598 | 1.019318 | 0.8903809 | 50.56824 | 2.054829 | 3.639927 | 2.055519 | 2.847723 |  | 719.575 | 0.02165802 | 0.03966188 | -0.03966188 | 716.9695 | -0.001111227 | 0.003409786 | 0.3258935 | 210268.1
1.699951 | 0.5441284 | 1.148163 | 0.9371338 | 50.99854 | 2.057627 | 3.679456 | 2.064808 | 2.872132 |  | 725.6981 | 0.02168752 | 0.04000184 | -0.04000184 | 723.0925 | -0.001140721 | 0.003749755 | 0.3042121 | 192837.3
1.699799 | 0.5402832 | 1.09848 | 0.9165649 | 50.99396 | 2.056862 | 3.664214 | 2.060721 | 2.862468 |  | 725.6329 | 0.02167946 | 0.03986724 | -0.03986724 | 723.0274 | -0.00113266 | 0.003615148 | 0.3133094 | 199999.4
1.723236 | 0.5431213 | 1.018402 | 0.8988647 | 51.69708 | 2.057427 | 3.639646 | 2.057204 | 2.848425 |  | 735.6382 | 0.02168541 | 0.03967166 | -0.03967166 | 733.0327 | -0.00113861 | 0.00341957 | 0.3329687 | 214364
1.723419 | 0.5567017 | 1.149292 | 0.9456787 | 51.70258 | 2.060128 | 3.679803 | 2.066506 | 2.873155 |  | 735.7164 | 0.02171388 | 0.04001608 | -0.04001608 | 733.1108 | -0.00116708 | 0.003763991 | 0.3100644 | 194769.5
1.731995 | 0.5518494 | 1.095978 | 0.9196472 | 51.95984 | 2.059163 | 3.663446 | 2.061334 | 2.86239 |  | 739.3772 | 0.0217037 | 0.03986616 | -0.03986616 | 736.7716 | -0.001156907 | 0.003614066 | 0.3201123 | 203862.3
1.743622 | 0.5607605 | 1.103302 | 0.9273682 | 52.30865 | 2.060935 | 3.665693 | 2.062868 | 2.864281 |  | 744.3408 | 0.02172239 | 0.03989249 | -0.03989249 | 741.7352 | -0.001175589 | 0.003640398 | 0.3229286 | 203751.2
1.746552 | 0.5639038 | 1.1474 | 0.9335327 | 52.39655 | 2.06156 | 3.679222 | 2.064093 | 2.871658 |  | 745.5914 | 0.02172898 | 0.03999523 | -0.03999523 | 742.9859 | -0.001182178 | 0.003743142 | 0.3158251 | 198492.6
1.756012 | 0.5729675 | 1.152222 | 0.9421387 | 52.68036 | 2.063363 | 3.680702 | 2.065803 | 2.873252 |  | 749.63 | 0.02174798 | 0.04001744 | -0.04001744 | 747.0245 | -0.00120118 | 0.003765352 | 0.3190086 | 198394.3
1.767487 | 0.5740967 | 1.175201 | 0.9454956 | 53.0246 | 2.063588 | 3.687752 | 2.06647 | 2.877111 |  | 754.5285 | 0.02175034 | 0.04007118 | -0.04007118 | 751.9229 | -0.001203547 | 0.003819093 | 0.3151394 | 196885.2
1.777435 | 0.5798035 | 1.137848 | 0.9417114 | 53.32306 | 2.064723 | 3.676292 | 2.065718 | 2.871005 |  | 758.7755 | 0.02176231 | 0.03998614 | -0.03998614 | 756.17 | -0.001215511 | 0.003734052 | 0.3255206 | 202506.6
1.778046 | 0.5837708 | 1.202759 | 0.9569702 | 53.34137 | 2.065512 | 3.696206 | 2.06875 | 2.882478 |  | 759.0361 | 0.02177063 | 0.04014594 | -0.04014594 | 756.4305 | -0.001223828 | 0.003893847 | 0.3142979 | 194263.1
1.78772 | 0.585907 | 1.095367 | 0.9295349 | 53.63159 | 2.065937 | 3.663259 | 2.063299 | 2.863279 |  | 763.1659 | 0.0217751 | 0.03987853 | -0.03987853 | 760.5603 | -0.001228306 | 0.003626444 | 0.3387082 | 209726.2
1.795532 | 0.5978394 | 1.226257 | 0.9749756 | 53.86597 | 2.06831 | 3.703416 | 2.072328 | 2.887872 |  | 766.501 | 0.02180012 | 0.04022105 | -0.04022105 | 763.8954 | -0.001253321 | 0.003968965 | 0.3157804 | 192467.2
1.811646 | 0.5950012 | 1.173859 | 0.9499207 | 54.34937 | 2.067746 | 3.68734 | 2.067349 | 2.877345 |  | 773.3796 | 0.02179417 | 0.04007444 | -0.04007444 | 770.7741 | -0.001247372 | 0.003822347 | 0.3263365 | 201649.4
1.817627 | 0.5982056 | 1.108734 | 0.9350281 | 54.52881 | 2.068383 | 3.66736 | 2.06439 | 2.865875 |  | 775.9331 | 0.02180089 | 0.03991469 | -0.03991469 | 773.3275 | -0.001254089 | 0.003662602 | 0.3424038 | 211141.5
1.82135 | 0.6065979 | 1.095367 | 0.9338684 | 54.6405 | 2.070052 | 3.663259 | 2.06416 | 2.863709 |  | 777.5225 | 0.02181848 | 0.03988453 | -0.03988453 | 774.9169 | -0.001271683 | 0.00363244 | 0.3500906 | 213332.3
1.832916 | 0.6183167 | 1.123749 | 0.9482727 | 54.98749 | 2.072383 | 3.671966 | 2.067022 | 2.869494 |  | 782.46 | 0.02184305 | 0.0399651 | -0.0399651 | 779.8544 | -0.00129625 | 0.003713008 | 0.3491106 | 210033.1
1.842621 | 0.6215515 | 1.125214 | 0.944397 | 55.27863 | 2.073027 | 3.672416 | 2.066252 | 2.869334 |  | 786.6028 | 0.02184983 | 0.03996286 | -0.03996286 | 783.9973 | -0.001303032 | 0.003710774 | 0.3511483 | 211275.9
1.844391 | 0.6216125 | 1.126831 | 0.9428711 | 55.33173 | 2.073039 | 3.672912 | 2.065948 | 2.86943 |  | 787.3584 | 0.02184996 | 0.03996421 | -0.03996421 | 784.7529 | -0.00130316 | 0.003712119 | 0.3510556 | 211403
1.862732 | 0.6260681 | 1.154358 | 0.9517212 | 55.88196 | 2.073925 | 3.681357 | 2.067707 | 2.874532 |  | 795.1881 | 0.0218593 | 0.04003526 | -0.04003526 | 792.5825 | -0.001312501 | 0.003783176 | 0.346931 | 209501.9
1.865143 | 0.6321411 | 1.255524 | 0.9808655 | 55.95428 | 2.075133 | 3.712395 | 2.073498 | 2.892946 |  | 796.2173 | 0.02187203 | 0.04029173 | -0.04029173 | 793.6117 | -0.001325232 | 0.004039642 | 0.3280568 | 196455.9
1.875275 | 0.6479492 | 1.284912 | 0.9994812 | 56.25824 | 2.078277 | 3.721411 | 2.077197 | 2.899304 |  | 800.5425 | 0.02190517 | 0.04038028 | -0.04038028 | 797.937 | -0.001358373 | 0.004128189 | 0.3290481 | 193289.8
1.882416 | 0.6500244 | 1.251923 | 0.9965515 | 56.47247 | 2.07869 | 3.71129 | 2.076615 | 2.893952 |  | 803.591 | 0.02190952 | 0.04030574 | -0.04030574 | 800.9854 | -0.001362723 | 0.004053653 | 0.3361716 | 197595.9
1.892059 | 0.6473694 | 1.150208 | 0.9581299 | 56.76178 | 2.078162 | 3.680084 | 2.06898 | 2.874532 |  | 807.7078 | 0.02190395 | 0.04003527 | -0.04003527 | 805.1022 | -0.001357157 | 0.003783176 | 0.3587349 | 212811.2
1.902496 | 0.6547546 | 1.248413 | 0.9842224 | 57.07489 | 2.079631 | 3.710213 | 2.074165 | 2.892189 |  | 812.1633 | 0.02191944 | 0.04028118 | -0.04028118 | 809.5577 | -0.00137264 | 0.004029096 | 0.3406818 | 200927.9
1.909332 | 0.6677551 | 1.300812 | 1.009827 | 57.27997 | 2.082216 | 3.726289 | 2.079253 | 2.902771 |  | 815.0815 | 0.02194669 | 0.04042856 | -0.04042856 | 812.4759 | -0.001399894 | 0.004176474 | 0.3351857 | 194536.4
1.921936 | 0.6660767 | 1.179047 | 0.9735413 | 57.65808 | 2.081883 | 3.688932 | 2.072043 | 2.880487 |  | 820.4619 | 0.02194317 | 0.0401182 | -0.0401182 | 817.8564 | -0.001396375 | 0.003866115 | 0.3611831 | 211544.8
1.930115 | 0.6704712 | 1.231201 | 0.9813538 | 57.90344 | 2.082757 | 3.704933 | 2.073595 | 2.889264 |  | 823.9534 | 0.02195239 | 0.04024044 | -0.04024044 | 821.3478 | -0.001405588 | 0.003988353 | 0.3524232 | 205936.6
1.939514 | 0.6823425 | 1.325317 | 1.016724 | 58.18542 | 2.085118 | 3.733807 | 2.080623 | 2.907215 |  | 827.9659 | 0.02197727 | 0.04049046 | -0.04049046 | 825.3604 | -0.001430475 | 0.004238373 | 0.3375058 | 194735.2
1.948395 | 0.6838989 | 1.203766 | 0.9897766 | 58.45184 | 2.085427 | 3.696515 | 2.075269 | 2.885892 |  | 831.757 | 0.02198054 | 0.04019348 | -0.04019348 | 829.1515 | -0.001433738 | 0.003941393 | 0.3637644 | 210370.2
1.957764 | 0.6879272 | 1.198608 | 0.9819031 | 58.73291 | 2.086229 | 3.694933 | 2.073704 | 2.884319 |  | 835.7565 | 0.02198898 | 0.04017157 | -0.04017157 | 833.151 | -0.001442183 | 0.003919479 | 0.3679528 | 212566.8
1.953949 | 0.6937561 | 1.215149 | 0.9872437 | 58.61847 | 2.087388 | 3.700008 | 2.074765 | 2.887387 |  | 834.1281 | 0.0220012 | 0.0402143 | -0.0402143 | 831.5225 | -0.001454403 | 0.003962208 | 0.3670689 | 209863.4
1.973816 | 0.6965637 | 1.328278 | 1.017181 | 59.21448 | 2.087947 | 3.734716 | 2.080714 | 2.907715 |  | 842.6091 | 0.02200709 | 0.04049742 | -0.04049742 | 840.0036 | -0.001460289 | 0.004245331 | 0.3439753 | 197865.3
1.976685 | 0.7041015625 | 1.320404 | 1.01947 | 59.30054 | 2.089446 | 3.7323 | 2.081169 | 2.906734 |  | 843.8337 | 0.02202289 | 0.04048377 | -0.04048377 | 841.2282 | -0.001476091 | 0.004231676 | 0.3488196 | 198793.1
1.984589 | 0.7122803 | 1.246582 | 0.9994202 | 59.53766 | 2.091073 | 3.709651 | 2.077185 | 2.893418 |  | 847.2079 | 0.02204004 | 0.0402983 | -0.0402983 | 844.6024 | -0.001493237 | 0.004046213 | 0.3690457 | 208739
1.994629 | 0.7199402 | 1.330658 | 1.03125 | 59.83887 | 2.092596 | 3.735446 | 2.083509375 | 2.909478 |  | 851.4941 | 0.02205609 | 0.04052197 | -0.04052197 | 848.8885 | -0.001509296 | 0.004269883 | 0.3534747 | 198808.4
2.005524 | 0.7366028 | 1.342377 | 1.043304 | 60.16571 | 2.09591 | 3.739041 | 2.085905 | 2.912473 |  | 856.145 | 0.02209103 | 0.04056369 | -0.04056369 | 853.5394 | -0.001544228 | 0.0043116 | 0.3581565 | 197963.5
2.011749 | 0.7423401 | 1.338013 | 1.041687 | 60.35248 | 2.097051 | 3.737702 | 2.085583 | 2.911643 |  | 858.8026 | 0.02210305 | 0.04055213 | -0.04055213 | 856.1971 | -0.001556255 | 0.004300038 | 0.3619166 | 199113.8
2.022278 | 0.7489014 | 1.340546 | 1.045471 | 60.66833 | 2.098356 | 3.738479 | 2.086335 | 2.912407 |  | 863.2972 | 0.02211681 | 0.04056278 | -0.04056278 | 860.6917 | -0.001570011 | 0.004310686 | 0.3642136 | 199664.7
2.025238 | 0.7556152 | 1.348969 | 1.05069 | 60.75714 | 2.099692 | 3.741064 | 2.087372 | 2.914218 |  | 864.5609 | 0.02213088 | 0.04058799 | -0.04058799 | 861.9553 | -0.001584086 | 0.004335902 | 0.3653416 | 198794.9
2.043335 | 0.7597351 | 1.365387 | 1.051239 | 61.30005 | 2.100511 | 3.746101 | 2.087481 | 2.916791 |  | 872.2864 | 0.02213952 | 0.04062383 | -0.04062383 | 869.6808 | -0.001592723 | 0.00437174 | 0.3643223 | 198932.4
2.04541 | 0.7621765 | 1.322693 | 1.044647 | 61.3623 | 2.100997 | 3.733002 | 2.086171 | 2.909587 |  | 873.1722 | 0.02214464 | 0.04052349 | -0.04052349 | 870.5667 | -0.001597841 | 0.004271404 | 0.3740786 | 203812.8
2.057953 | 0.7609863 | 1.268707 | 1.020599 | 61.73859 | 2.10076 | 3.716439 | 2.081393 | 2.898916 |  | 878.5266 | 0.02214214 | 0.04037488 | -0.04037488 | 875.9211 | -0.001595346 | 0.004122789 | 0.3869579 | 212458.4
2.065094 | 0.7756653 | 1.388733 | 1.061493 | 61.95282 | 2.10368 | 3.753263 | 2.089519 | 2.921391 |  | 881.5751 | 0.02217292 | 0.0406879 | -0.0406879 | 878.9696 | -0.001626119 | 0.004435807 | 0.3665892 | 198153.2
2.078705 | 0.776886 | 1.262848 | 1.028534 | 62.36115 | 2.103923 | 3.714642 | 2.08297 | 2.898806 |  | 887.3855 | 0.02217548 | 0.04037334 | -0.04037334 | 884.78 | -0.001628678 | 0.00412125 | 0.3951904 | 214687.3
2.084503 | 0.781311 | 1.268066 | 1.025085 | 62.5351 | 2.104803 | 3.716243 | 2.082284 | 2.899264 |  | 889.8608 | 0.02218475 | 0.04037972 | -0.04037972 | 887.2552 | -0.001637955 | 0.004127627 | 0.3968272 | 214955.3
2.089996 | 0.7874146 | 1.364685 | 1.052734375 | 62.69989 | 2.106017 | 3.745885 | 2.087778 | 2.916832 |  | 892.2058 | 0.02219755 | 0.0406244 | -0.0406244 | 889.6002 | -0.00165075 | 0.00437231 | 0.3775465 | 203462.3
2.107605 | 0.7986755 | 1.419037 | 1.076324 | 63.22815 | 2.108257 | 3.762561 | 2.092466 | 2.927513 |  | 899.7228 | 0.02222116 | 0.04077316 | -0.04077316 | 897.1173 | -0.001674358 | 0.004521074 | 0.3703452 | 198430.1
2.110565 | 0.803894 | 1.421204 | 1.075836 | 63.31696 | 2.109295 | 3.763225 | 2.092369 | 2.927797 |  | 900.9865 | 0.0222321 | 0.04077712 | -0.04077712 | 898.3809 | -0.001685298 | 0.004525027 | 0.3724394 | 198536
2.114685 | 0.8088379 | 1.383484 | 1.062958 | 63.44055 | 2.110278 | 3.751653 | 2.08981 | 2.920731 |  | 902.7452 | 0.02224246 | 0.04067871 | -0.04067871 | 900.1397 | -0.001695663 | 0.00442662 | 0.3830604 | 203347
2.122772 | 0.816925 | 1.337738 | 1.051605 | 63.68317 | 2.111886 | 3.737618 | 2.087554 | 2.912586 |  | 906.1976 | 0.02225941 | 0.04056526 | -0.04056526 | 903.592 | -0.001712617 | 0.004313175 | 0.3970663 | 209495.8
2.132996 | 0.823822 | 1.375519 | 1.067017 | 63.98987 | 2.113258 | 3.749209 | 2.090616 | 2.919913 |  | 910.5619 | 0.02227387 | 0.04066731 | -0.04066731 | 907.9563 | -0.001727076 | 0.004415218 | 0.3911643 | 205642.5
2.148376 | 0.8374634 | 1.427338 | 1.091675 | 64.45129 | 2.115971 | 3.765107 | 2.095516 | 2.930311 |  | 917.1279 | 0.02230247 | 0.04081214 | -0.04081214 | 914.5223 | -0.001755674 | 0.004560049 | 0.3850121 | 200551
2.1521 | 0.8513794 | 1.417511 | 1.095856 | 64.56299 | 2.118739 | 3.762092 | 2.096347 | 2.929219 |  | 918.7173 | 0.02233165 | 0.04079693 | -0.04079693 | 916.1117 | -0.001784847 | 0.004544839 | 0.3927196 | 201571.9
2.157349 | 0.8617859 | 1.407593 | 1.092529 | 64.72046 | 2.120809 | 3.759049 | 2.095686 | 2.927368 |  | 920.958 | 0.02235346 | 0.04077114 | -0.04077114 | 918.3525 | -0.001806664 | 0.004519046 | 0.3997887 | 203218.2
2.166901 | 0.8647461 | 1.410217 | 1.094788 | 65.00702 | 2.121398 | 3.759855 | 2.096134 | 2.927994 |  | 925.0357 | 0.02235967 | 0.04077987 | -0.04077987 | 922.4302 | -0.00181287 | 0.004527778 | 0.4003883 | 203726.9
2.172485 | 0.8722534 | 1.411652 | 1.099396 | 65.17456 | 2.122891 | 3.760295 | 2.09705 | 2.928672 |  | 927.4198 | 0.02237541 | 0.04078931 | -0.04078931 | 924.8143 | -0.001828608 | 0.004537219 | 0.403024 | 203828.4
2.179321 | 0.8798218 | 1.43396 | 1.102356 | 65.37964 | 2.124397 | 3.767139 | 2.097638 | 2.932389 |  | 930.338 | 0.02239127 | 0.04084107 | -0.04084107 | 927.7325 | -0.001844475 | 0.004588977 | 0.4019359 | 202165.4
2.192169 | 0.8924561 | 1.372864 | 1.095947 | 65.76508 | 2.12691 | 3.748395 | 2.096365 | 2.92238 |  | 935.8227 | 0.02241776 | 0.04070167 | -0.04070167 | 933.2172 | -0.001870961 | 0.004449577 | 0.4204807 | 209731.6
2.206024 | 0.9000854 | 1.351044 | 1.089478 | 66.18073 | 2.128427 | 3.7417 | 2.095079 | 2.91839 |  | 941.7373 | 0.02243375 | 0.0406461 | -0.0406461 | 939.1318 | -0.001886956 | 0.004394007 | 0.4294385 | 213730.2
2.217255 | 0.8971252 | 1.300446 | 1.064758 | 66.51764 | 2.127838 | 3.726177 | 2.090167 | 2.908172 |  | 946.5315 | 0.02242755 | 0.04050379 | -0.04050379 | 943.926 | -0.00188075 | 0.0042517 | 0.4423524 | 222011.4
2.21756 | 0.9044189 | 1.318909 | 1.07135 | 66.52679 | 2.129289 | 3.731841 | 2.091477 | 2.911659 |  | 946.6618 | 0.02244284 | 0.04055236 | -0.04055236 | 944.0563 | -0.001896041 | 0.004300268 | 0.4409122 | 219534.3
2.23407 | 0.9194946 | 1.395416 | 1.091522 | 67.02209 | 2.132287 | 3.755314 | 2.095485 | 2.9254 |  | 953.7098 | 0.02247444 | 0.04074373 | -0.04074373 | 951.1043 | -0.001927645 | 0.004491638 | 0.4291632 | 211750
2.2388 | 0.9358215 | 1.482239 | 1.126617 | 67.164 | 2.135535 | 3.781951 | 2.102459 | 2.942205 |  | 955.7291 | 0.02250867 | 0.04097778 | -0.04097778 | 953.1236 | -0.001961874 | 0.004725695 | 0.4151503 | 201689.6
2.241028 | 0.9456482 | 1.432831 | 1.11615 | 67.23083 | 2.137489 | 3.766792 | 2.100379 | 2.933586 |  | 956.6801 | 0.02252927 | 0.04085774 | -0.04085774 | 954.0746 | -0.001982474 | 0.004605651 | 0.4304439 | 207153
2.253754 | 0.946228 | 1.349274 | 1.086548 | 67.61261 | 2.137605 | 3.741157 | 2.094497 | 2.917827 |  | 962.1127 | 0.02253049 | 0.04063826 | -0.04063826 | 959.5072 | -0.00198369 | 0.004386171 | 0.45226 | 218757.3
2.257385 | 0.9559631 | 1.458618 | 1.117065 | 67.72156 | 2.139541 | 3.774704 | 2.100561 | 2.937632 |  | 963.663 | 0.0225509 | 0.0409141 | -0.0409141 | 961.0575 | -0.002004099 | 0.004662012 | 0.4298785 | 206146.5
2.271179 | 0.9763184 | 1.503693 | 1.140106 | 68.13538 | 2.14359 | 3.788533 | 2.105139 | 2.946836 |  | 969.5516 | 0.02259357 | 0.04104228 | -0.04104228 | 966.946 | -0.002046772 | 0.004790195 | 0.4272836 | 201859.4
2.277557 | 0.9855652 | 1.427856 | 1.126343 | 68.32672 | 2.145429 | 3.765266 | 2.102404 | 2.933835 |  | 972.2744 | 0.02261295 | 0.04086122 | -0.04086122 | 969.6688 | -0.002066157 | 0.004609127 | 0.4482751 | 210380.1
2.282806 | 0.9873046875 | 1.390747 | 1.101746 | 68.48419 | 2.145775 | 3.753881 | 2.097517 | 2.925699 |  | 974.5151 | 0.0226166 | 0.0407479 | -0.0407479 | 971.9096 | -0.002069804 | 0.004495808 | 0.4603852 | 216181.3
2.29715 | 1.005219 | 1.533966 | 1.148895 | 68.91449 | 2.149338 | 3.797821 | 2.106885 | 2.952353 |  | 980.6382 | 0.02265416 | 0.04111912 | -0.04111912 | 978.0326 | -0.002107359 | 0.004867035 | 0.4329861 | 200950.4
2.303375 | 1.022034 | 1.531921 | 1.154083 | 69.10126 | 2.152683 | 3.797193 | 2.107916 | 2.952555 |  | 983.2959 | 0.02268941 | 0.04112193 | -0.04112193 | 980.6903 | -0.00214261 | 0.004869846 | 0.439975 | 201380.2
2.313049 | 1.028259 | 1.55896 | 1.162933 | 69.39148 | 2.153921 | 3.805489 | 2.109675 | 2.957582 |  | 987.4256 | 0.02270246 | 0.04119195 | -0.04119195 | 984.8201 | -0.002155662 | 0.004939859 | 0.4363812 | 199362
2.320374 | 1.032501 | 1.494263 | 1.134705 | 69.61121 | 2.154764 | 3.78564 | 2.104066 | 2.944853 |  | 990.5523 | 0.02271135 | 0.04101466 | -0.04101466 | 987.9468 | -0.002164555 | 0.004762574 | 0.4544926 | 207439.7
2.33255 | 1.042114 | 1.418488 | 1.117096 | 69.9765 | 2.156677 | 3.762392 | 2.100567 | 2.931479 |  | 995.7504 | 0.02273151 | 0.0408284 | -0.0408284 | 993.1448 | -0.002184708 | 0.004576316 | 0.4773944 | 217018.4
2.337067 | 1.056732 | 1.397949 | 1.114471 | 70.112 | 2.159584 | 3.756091 | 2.100045 | 2.928068 |  | 997.6785 | 0.02276215 | 0.04078089 | -0.04078089 | 995.0729 | -0.002215353 | 0.004528804 | 0.4891695 | 219720.9
2.345825 | 1.077942 | 1.496277 | 1.154907 | 70.37476 | 2.163803 | 3.786258 | 2.10808 | 2.947169 |  | 1001.417 | 0.02280661 | 0.04104692 | -0.04104692 | 998.8119 | -0.002259817 | 0.004794832 | 0.4713027 | 208310.1
2.359375 | 1.090118 | 1.575562 | 1.172455 | 70.78125 | 2.166225 | 3.810582 | 2.111567 | 2.961075 |  | 1007.202 | 0.02283214 | 0.04124059 | -0.04124059 | 1004.596 | -0.002285344 | 0.004988503 | 0.4581223 | 201382.3
2.367523 | 1.096893 | 1.484283 | 1.141418 | 71.0257 | 2.167572 | 3.782578 | 2.1054 | 2.943989 |  | 1010.68 | 0.02284635 | 0.04100263 | -0.04100263 | 1008.075 | -0.002299547 | 0.004750543 | 0.4840599 | 212202
2.377136 | 1.106049 | 1.43103 | 1.128967 | 71.31409 | 2.169393 | 3.76624 | 2.102926 | 2.934583 |  | 1014.784 | 0.02286554 | 0.04087163 | -0.04087163 | 1012.178 | -0.002318741 | 0.00461954 | 0.5019419 | 219108.1
2.380157 | 1.123627 | 1.429596 | 1.131775 | 71.40472 | 2.172889 | 3.7658 | 2.103484 | 2.934642 |  | 1016.074 | 0.02290239 | 0.04087245 | -0.04087245 | 1013.468 | -0.002355592 | 0.00462036 | 0.5098286 | 219348.3
2.393188 | 1.139557 | 1.469238 | 1.142944 | 71.79565 | 2.176058 | 3.777962 | 2.105703 | 2.941833 |  | 1021.637 | 0.02293579 | 0.0409726 | -0.0409726 | 1019.031 | -0.002388988 | 0.004720511 | 0.5060868 | 215873
2.393127 | 1.160339 | 1.584991 | 1.176025 | 71.79382 | 2.180191 | 3.813475 | 2.112276 | 2.962876 |  | 1021.61 | 0.02297935 | 0.04126568 | -0.04126568 | 1019.005 | -0.002432557 | 0.005013591 | 0.4851925 | 203248.5
2.414124 | 1.172943 | 1.505493 | 1.161713 | 72.42371 | 2.182698 | 3.789085 | 2.109432 | 2.949259 |  | 1030.574 | 0.02300578 | 0.04107603 | -0.04107603 | 1027.968 | -0.00245898 | 0.004823939 | 0.5097452 | 213097.2
2.419556 | 1.188599 | 1.509644 | 1.159027 | 72.58667 | 2.185812 | 3.790359 | 2.108899 | 2.949629 |  | 1032.893 | 0.0230386 | 0.04108118 | -0.04108118 | 1030.287 | -0.0024918 | 0.00482909 | 0.5159979 | 213350.1
2.423309 | 1.21106 | 1.629913 | 1.201691 | 72.69928 | 2.19028 | 3.827257 | 2.117376 | 2.972317 |  | 1034.495 | 0.02308569 | 0.04139717 | -0.04139717 | 1031.889 | -0.002538888 | 0.005145079 | 0.4934594 | 200558.5
2.428375 | 1.225952 | 1.508392 | 1.17276 | 72.85126 | 2.193242 | 3.789975 | 2.111627 | 2.950801 |  | 1036.658 | 0.02311691 | 0.04109751 | -0.04109751 | 1034.052 | -0.002570109 | 0.004845419 | 0.5304203 | 213408.2
2.439392 | 1.239929 | 1.539185 | 1.17157 | 73.18176 | 2.196022 | 3.799422 | 2.111391 | 2.955406 |  | 1041.361 | 0.02314621 | 0.04116165 | -0.04116165 | 1038.755 | -0.00259941 | 0.00490956 | 0.529459 | 211578
2.454376 | 1.259552 | 1.665497 | 1.210632 | 73.63129 | 2.199925 | 3.838174 | 2.119153 | 2.978664 |  | 1047.757 | 0.02318735 | 0.04148556 | -0.04148556 | 1045.152 | -0.002640548 | 0.005233475 | 0.5045496 | 199705.1
2.45813 | 1.281769 | 1.694763 | 1.225037 | 73.7439 | 2.204344 | 3.847153 | 2.122015 | 2.984584 |  | 1049.36 | 0.02323392 | 0.04156802 | -0.04156802 | 1046.754 | -0.002687124 | 0.005315934 | 0.5054848 | 196908.8
2.462921 | 1.302032 | 1.699493 | 1.227753 | 73.88763 | 2.208374 | 3.848605 | 2.122554 | 2.98558 |  | 1051.405 | 0.0232764 | 0.04158189 | -0.04158189 | 1048.799 | -0.002729605 | 0.005329798 | 0.5121404 | 196780.3
2.476135 | 1.326691 | 1.693665 | 1.235565 | 74.28406 | 2.213279 | 3.846816 | 2.124107 | 2.985462 |  | 1057.046 | 0.0233281 | 0.04158024 | -0.04158024 | 1054.44 | -0.002781299 | 0.005328155 | 0.5220003 | 197899.7
2.480591 | 1.353424 | 1.683624 | 1.234497 | 74.41772 | 2.218596 | 3.843736 | 2.123895 | 2.983815 |  | 1058.948 | 0.02338414 | 0.04155732 | -0.04155732 | 1056.342 | -0.002837343 | 0.005305226 | 0.5348204 | 199113.6
2.491943 | 1.377502 | 1.633362 | 1.234253 | 74.7583 | 2.223385 | 3.828315 | 2.123846 | 2.976081 |  | 1063.794 | 0.02343462 | 0.04144959 | -0.04144959 | 1061.189 | -0.002887821 | 0.005197503 | 0.5556171 | 204172.8
2.499115 | 1.396179 | 1.550873 | 1.203583 | 74.97345 | 2.2271 | 3.803008 | 2.117752 | 2.96038 |  | 1066.856 | 0.02347377 | 0.04123092 | -0.04123092 | 1064.25 | -0.002926976 | 0.004978828 | 0.5878845 | 213755.2
2.505524 | 1.421875 | 1.667572 | 1.231812 | 75.16571 | 2.232211 | 3.838811 | 2.123361 | 2.981086 |  | 1069.592 | 0.02352764 | 0.0415193 | -0.0415193 | 1066.986 | -0.002980845 | 0.005267215 | 0.5659243 | 202571.2
2.513397 | 1.457672 | 1.696259 | 1.247894 | 75.40192 | 2.239331 | 3.847612 | 2.126557 | 2.987084 |  | 1072.953 | 0.02360269 | 0.04160285 | -0.04160285 | 1070.347 | -0.003055891 | 0.005350757 | 0.5711137 | 200036.6
2.523743 | 1.483307 | 1.675049 | 1.237335 | 75.71228 | 2.24443 | 3.841105 | 2.124459 | 2.982782 |  | 1077.369 | 0.02365643 | 0.04154292 | -0.04154292 | 1074.764 | -0.003109632 | 0.005290832 | 0.5877397 | 203137
2.534607 | 1.519196 | 1.67627 | 1.242981 | 76.03821 | 2.251568 | 3.841479 | 2.12558 | 2.98353 |  | 1082.007 | 0.02373167 | 0.04155334 | -0.04155334 | 1079.402 | -0.00318487 | 0.005301252 | 0.6007768 | 203612.6
2.54007 | 1.551483 | 1.663971 | 1.236542 | 76.20209 | 2.25799 | 3.837706 | 2.124301 | 2.981004 |  | 1084.339 | 0.02379936 | 0.04151816 | -0.04151816 | 1081.734 | -0.003252558 | 0.005266066 | 0.6176447 | 205415.9
2.551025 | 1.602142 | 1.777893 | 1.284637 | 76.53076 | 2.268066 | 3.872658 | 2.133857 | 3.003258 |  | 1089.016 | 0.02390556 | 0.0418281 | -0.0418281 | 1086.411 | -0.003358761 | 0.00557601 | 0.6023591 | 194836.5
2.554718 | 1.652985 | 1.772888 | 1.29007 | 76.64154 | 2.278179 | 3.871122 | 2.134937 | 3.003029 |  | 1090.592 | 0.02401215 | 0.04182492 | -0.04182492 | 1087.987 | -0.003465347 | 0.005572834 | 0.6218286 | 195230.5
2.562347 | 1.705597 | 1.776245 | 1.296143 | 76.87042 | 2.288643 | 3.872152 | 2.136144 | 3.004148 |  | 1093.849 | 0.02412244 | 0.0418405 | -0.0418405 | 1091.244 | -0.003575645 | 0.005588409 | 0.6398323 | 195269.1
2.582825 | 1.762054 | 1.784119 | 1.301025 | 77.48474 | 2.299873 | 3.874568 | 2.137114 | 3.005841 |  | 1102.591 | 0.0242408 | 0.04186408 | -0.04186408 | 1099.985 | -0.003694003 | 0.005611987 | 0.6582345 | 196006.4
2.58963 | 1.884216 | 1.719299 | 1.290588 | 77.6889 | 2.324171 | 3.854681 | 2.13504 | 2.99486 |  | 1105.496 | 0.0244969 | 0.04171115 | -0.04171115 | 1102.891 | -0.003950106 | 0.005459059 | 0.7235872 | 202029.4 | 破壊点
1.805298 | 5.529388 | 3.931396 | 2.747711 | 54.15894 | 3.049195 | 4.533352 | 2.42457 | 3.478961 |  | 770.6699 | 0.03213871 | 0.0484535 | -0.0484535 | 768.0643 | -0.01159191 | 0.01220141 | 0.9500468 | 62948.81
0.006103515625 | 11.78061 | 9.151062 | 6.020966

## 荷重
★万能試験機荷重キャリブレーション
レンジ | 50 | 10 | 5 | 2 | 1
最大荷重(kN) | 6 | 30 | 60 | 150 | 300
補正係数 | 1.2 | 6 | 12 | 30 | 60
レンジ×係数 | 60 | 60 | 60 | 60 | 60

## 変位
★変位キャリブレーション
★ 周変位 | チャンネル２ | 周変位
（※x軸[ｖ]、y軸[mm]）
|  | mm | 0 | -0.908 | -1.938 | -2.956 | -3.95
|  | v | -10 | -5 | 0 | 5 | 10
|  | mm（－） | 0 | 0.908 | 1.938 | 2.956 | 3.95
★ 縦変位１ | チャンネル３ | 縦変位１
（※x軸[ｖ]、y軸[mm]）
|  | mm | 0 | -2.006 | -3.537 | -4.841 | -6.252
|  | v | -10 | -5 | 0 | 5 | 10
|  | mm（－） | 0 | 2.006 | 3.537 | 4.841 | 6.252
★ 縦変位２ | チャンネル４ | 縦変位２
（※x軸[ｖ]、y軸[mm]）
|  |  | -0.583 | -1.343 | -1.893 | -2.44 | -2.977
|  | mm | 0 | -0.879 | -1.818 | -2.829 | -3.867
|  | v | -10 | -5 | 0 | 5 | 10
|  | mm（－） | 0 | 0.879 | 1.818 | 2.829 | 3.867