## 砂岩
Sand Stone 1 |  |  |  | ★測定値入力 （円周は自動）
|  |  |  | 5 | ←レンジ | 30 | ←直径(mm) | 72.5 | ←高さ(mm) | 94.24778 | ←円周（mm）
★初期データ |  |  |  | ★荷重補正＆単位変換 （キャリブレーション結果は他シート参照） | [5 empty] | ★応力歪み計算 |  |  | （↓グラフの便宜上） | ★各データ－先頭データ＆Poisson比、Yoing率
荷重（kN) | 周変位（v） | 縦変位１（v） | 縦変位２（v） | 荷重(kN) | 周変位(mm) | 縦変位１(mm) | 縦変位２(mm) | 縦平均(mm) |  | 応力（kgf/cm^2） | 横歪(-) | 縦歪(-) | ―縦歪(-) | 応力:σ（kgf/cm^2） | 横歪:εx(-) | 縦歪:εz(-) | 静的Poisson比 | 静的Young率
0 | -1.133 | 4.5377 | -7.404 | 0 | 1.7240463 | 4.71936636 | 0.4074252 | 2.56339578 |  | 0 | 0.0182927 | 0.03535718 | -0.03535718 | 0 | 0 | 0 | #DIV/0! | #DIV/0!
0.0192 | -1.1338 | 4.598 | -7.4435 | 0.2304 | 1.72388718 | 4.7378664 | 0.39957655 | 2.568721475 |  | 3.322401 | 0.01829101 | 0.03543064 | -0.03543064 | 3.322401 | 1.688316e-06 | -7.345786e-05 | 0.02298346 | -45228.67
0.0398 | -1.1325 | 4.6015 | -7.4196 | 0.4776 | 1.72414575 | 4.7389402 | 0.40432548 | 2.57163284 |  | 6.887061 | 0.01829375 | 0.0354708 | -0.0354708 | 6.887061 | -1.055197e-06 | -0.0001136146 | 0.009287513 | -60617.74
0.0555 | -1.1325 | 4.6182 | -7.388 | 0.666 | 1.72414575 | 4.74406376 | 0.4106044 | 2.57733408 |  | 9.603817 | 0.01829375 | 0.03554944 | -0.03554944 | 9.603817 | -1.055197e-06 | -0.0001922524 | 0.005488604 | -49954.21
0.0748 | -1.1321 | 4.6426 | -7.3593 | 0.8976 | 1.72422531 | 4.75154968 | 0.41630709 | 2.583928385 |  | 12.94352 | 0.0182946 | 0.03564039 | -0.03564039 | 12.94352 | -1.899355e-06 | -0.0002832083 | 0.006706565 | -45703.18
0.1014 | -1.1332 | 4.6506 | -7.3307 | 1.2168 | 1.72400652 | 4.75400408 | 0.42198991 | 2.587996995 |  | 17.54643 | 0.01829228 | 0.03569651 | -0.03569651 | 17.54643 | 4.220789e-07 | -0.0003393271 | 0.00124387 | -51709.49
0.1298 | -1.1339 | 4.6699 | -7.3089 | 1.5576 | 1.72386729 | 4.75992532 | 0.42632157 | 2.593123445 |  | 22.46082 | 0.0182908 | 0.03576722 | -0.03576722 | 22.46082 | 1.899355e-06 | -0.0004100368 | 0.004632158 | -54777.57
0.1244 | -1.1337 | 4.688 | -7.3088 | 1.4928 | 1.72390707 | 4.7654784 | 0.42634144 | 2.59590992 |  | 21.52639 | 0.01829122 | 0.03580565 | -0.03580565 | 21.52639 | 1.477276e-06 | -0.0004484709 | 0.003294029 | -47999.53
0.1263 | -1.1335 | 4.686 | -7.3095 | 1.5156 | 1.72394685 | 4.7648648 | 0.42620235 | 2.595533575 |  | 21.85517 | 0.01829164 | 0.03580046 | -0.03580046 | 21.85517 | 1.055197e-06 | -0.0004432799 | 0.002380431 | -49303.32
0.1278 | -1.1339 | 4.6998 | -7.3089 | 1.5336 | 1.72386729 | 4.76909864 | 0.42632157 | 2.597710105 |  | 22.11473 | 0.0182908 | 0.03583048 | -0.03583048 | 22.11473 | 1.899355e-06 | -0.000473301 | 0.004012996 | -46724.46
0.1339 | -1.135 | 4.6945 | -7.3078 | 1.6068 | 1.7236485 | 4.7674726 | 0.42654014 | 2.59700637 |  | 23.17029 | 0.01828848 | 0.03582078 | -0.03582078 | 23.17029 | 4.220789e-06 | -0.0004635943 | 0.009104488 | -49979.66
0.1294 | -1.1343 | 4.6995 | -7.3068 | 1.5528 | 1.72378773 | 4.7690066 | 0.42673884 | 2.59787272 |  | 22.3916 | 0.01828996 | 0.03583273 | -0.03583273 | 22.3916 | 2.743513e-06 | -0.000475544 | 0.005769209 | -47086.29
0.134 | -1.1338 | 4.7229 | -7.3069 | 1.608 | 1.72388718 | 4.77618572 | 0.42671897 | 2.601452345 |  | 23.18759 | 0.01829101 | 0.0358821 | -0.0358821 | 23.18759 | 1.688316e-06 | -0.0005249181 | 0.003216341 | -44173.73
0.1368 | -1.1347 | 4.698 | -7.3056 | 1.6416 | 1.72370817 | 4.7685464 | 0.42697728 | 2.59776184 |  | 23.67211 | 0.01828911 | 0.0358312 | -0.0358312 | 23.67211 | 3.587671e-06 | -0.0004740146 | 0.007568692 | -49939.62
0.1336 | -1.1345 | 4.7081 | -7.3044 | 1.6032 | 1.72374795 | 4.77164508 | 0.42721572 | 2.5994304 |  | 23.11838 | 0.01828953 | 0.03585421 | -0.03585421 | 23.11838 | 3.165592e-06 | -0.0004970292 | 0.006369025 | -46513.11
0.1371 | -1.1349 | 4.7313 | -7.3046 | 1.6452 | 1.72366839 | 4.77876284 | 0.42717598 | 2.60296941 |  | 23.72402 | 0.01828869 | 0.03590303 | -0.03590303 | 23.72402 | 4.00975e-06 | -0.0005458432 | 0.007345974 | -43463.08
0.1363 | -1.1341 | 4.7481 | -7.3039 | 1.6356 | 1.72382751 | 4.78391708 | 0.42731507 | 2.605616075 |  | 23.58559 | 0.01829038 | 0.03593953 | -0.03593953 | 23.58559 | 2.321434e-06 | -0.0005823489 | 0.003986328 | -40500.79
0.1402 | -1.1357 | 4.7523 | -7.3028 | 1.6824 | 1.72350927 | 4.78520564 | 0.42753364 | 2.60636964 |  | 24.26045 | 0.018287 | 0.03594993 | -0.03594993 | 24.26045 | 5.698065e-06 | -0.0005927429 | 0.009613047 | -40929.13
0.1474 | -1.1351 | 4.742 | -7.3016 | 1.7688 | 1.72362861 | 4.7820456 | 0.42777208 | 2.60490884 |  | 25.50635 | 0.01828827 | 0.03592978 | -0.03592978 | 25.50635 | 4.431829e-06 | -0.0005725939 | 0.007739915 | -44545.27
0.1412 | -1.1347 | 4.7601 | -7.3006 | 1.6944 | 1.72370817 | 4.78759868 | 0.42797078 | 2.60778473 |  | 24.43349 | 0.01828911 | 0.03596944 | -0.03596944 | 24.43349 | 3.587671e-06 | -0.0006122614 | 0.005859704 | -39906.97
0.1457 | -1.135 | 4.7688 | -7.2997 | 1.7484 | 1.7236485 | 4.79026784 | 0.42814961 | 2.609208725 |  | 25.21218 | 0.01828848 | 0.03598909 | -0.03598909 | 25.21218 | 4.220789e-06 | -0.0006319027 | 0.006679492 | -39898.84
0.1445 | -1.1346 | 4.7725 | -7.2982 | 1.734 | 1.72372806 | 4.791403 | 0.42844766 | 2.60992533 |  | 25.00453 | 0.01828932 | 0.03599897 | -0.03599897 | 25.00453 | 3.376631e-06 | -0.0006417869 | 0.005261297 | -38960.8
0.1472 | -1.1348 | 4.7779 | -7.2976 | 1.7664 | 1.72368828 | 4.79305972 | 0.42856688 | 2.6108133 |  | 25.47174 | 0.0182889 | 0.03601122 | -0.03601122 | 25.47174 | 3.79871e-06 | -0.0006540348 | 0.005808117 | -38945.55
0.1474 | -1.1349 | 4.7919 | -7.2961 | 1.7688 | 1.72366839 | 4.79735492 | 0.42886493 | 2.613109925 |  | 25.50635 | 0.01828869 | 0.0360429 | -0.0360429 | 25.50635 | 4.00975e-06 | -0.0006857123 | 0.005847568 | -37196.87
0.1452 | -1.136 | 4.8021 | -7.2954 | 1.7424 | 1.7234496 | 4.80048428 | 0.42900402 | 2.61474415 |  | 25.12566 | 0.01828637 | 0.03606544 | -0.03606544 | 25.12566 | 6.331184e-06 | -0.0007082534 | 0.008939151 | -35475.53
0.1503 | -1.1354 | 4.8006 | -7.2944 | 1.8036 | 1.72356894 | 4.80002408 | 0.42920272 | 2.6146134 |  | 26.00817 | 0.01828763 | 0.03606363 | -0.03606363 | 26.00817 | 5.064947e-06 | -0.0007064499 | 0.007169577 | -36815.31
0.1485 | -1.1342 | 4.8 | -7.2928 | 1.782 | 1.72380762 | 4.79984 | 0.42952064 | 2.61468032 |  | 25.6967 | 0.01829017 | 0.03606456 | -0.03606456 | 25.6967 | 2.532473e-06 | -0.000707373 | 0.003580111 | -36326.94
0.1562 | -1.1346 | 4.8144 | -7.2918 | 1.8744 | 1.72372806 | 4.80425792 | 0.42971934 | 2.61698863 |  | 27.02912 | 0.01828932 | 0.03609639 | -0.03609639 | 27.02912 | 3.376631e-06 | -0.0007392117 | 0.004567881 | -36564.79
0.1541 | -1.1328 | 4.7983 | -7.2897 | 1.8492 | 1.72408608 | 4.79931844 | 0.43013661 | 2.614727525 |  | 26.66573 | 0.01829312 | 0.03606521 | -0.03606521 | 26.66573 | -4.220789e-07 | -0.0007080241 | 0.0005961364 | -37662.18
0.1678 | -1.1357 | 4.8323 | -7.2897 | 2.0136 | 1.72350927 | 4.80974964 | 0.43013661 | 2.619943125 |  | 29.0364 | 0.018287 | 0.03613715 | -0.03613715 | 29.0364 | 5.698065e-06 | -0.0007799634 | 0.007305555 | -37227.91
0.1637 | -1.1343 | 4.8198 | -7.2878 | 1.9644 | 1.72378773 | 4.80591464 | 0.43051414 | 2.61821439 |  | 28.32693 | 0.01828996 | 0.0361133 | -0.0361133 | 28.32693 | 2.743513e-06 | -0.0007561188 | 0.003628415 | -37463.6
0.1638 | -1.1346 | 4.8356 | -7.2867 | 1.9656 | 1.72372806 | 4.81076208 | 0.43073271 | 2.620747395 |  | 28.34424 | 0.01828932 | 0.03614824 | -0.03614824 | 28.34424 | 3.376631e-06 | -0.0007910568 | 0.004268507 | -35830.85
0.159 | -1.1349 | 4.854 | -7.2859 | 1.908 | 1.72366839 | 4.8164072 | 0.43089167 | 2.623649435 |  | 27.51364 | 0.01828869 | 0.03618827 | -0.03618827 | 27.51364 | 4.00975e-06 | -0.0008310849 | 0.004824717 | -33105.69
0.1675 | -1.1353 | 4.8626 | -7.285 | 2.01 | 1.72358883 | 4.81904568 | 0.4310705 | 2.62505809 |  | 28.98449 | 0.01828785 | 0.0362077 | -0.0362077 | 28.98449 | 4.853907e-06 | -0.0008505146 | 0.005707024 | -34078.77
0.166 | -1.1352 | 4.8729 | -7.2843 | 1.992 | 1.72360872 | 4.82220572 | 0.43120959 | 2.626707655 |  | 28.72493 | 0.01828806 | 0.03623045 | -0.03623045 | 28.72493 | 4.642868e-06 | -0.0008732672 | 0.005316663 | -32893.63
0.1689 | -1.1362 | 4.8597 | -7.283 | 2.0268 | 1.72340982 | 4.81815596 | 0.4314679 | 2.62481193 |  | 29.22675 | 0.01828595 | 0.0362043 | -0.0362043 | 29.22675 | 6.753263e-06 | -0.0008471193 | 0.007972032 | -34501.34
0.1728 | -1.1351 | 4.8781 | -7.2818 | 2.0736 | 1.72362861 | 4.82380108 | 0.43170634 | 2.62775371 |  | 29.90161 | 0.01828827 | 0.03624488 | -0.03624488 | 29.90161 | 4.431829e-06 | -0.0008876956 | 0.004992509 | -33684.54
0.167 | -1.1343 | 4.859 | -7.2804 | 2.004 | 1.72378773 | 4.8179412 | 0.43198452 | 2.62496286 |  | 28.89797 | 0.01828996 | 0.03620638 | -0.03620638 | 28.89797 | 2.743513e-06 | -0.0008492011 | 0.003230699 | -34029.6
0.1727 | -1.1348 | 4.8827 | -7.2795 | 2.0724 | 1.72368828 | 4.82521236 | 0.43216335 | 2.628687855 |  | 29.88431 | 0.0182889 | 0.03625776 | -0.03625776 | 29.88431 | 3.79871e-06 | -0.0009005803 | 0.004218069 | -33183.39
0.1721 | -1.1353 | 4.8884 | -7.2784 | 2.0652 | 1.72358883 | 4.82696112 | 0.43238192 | 2.62967152 |  | 29.78048 | 0.01828785 | 0.03627133 | -0.03627133 | 29.78048 | 4.853907e-06 | -0.0009141481 | 0.00530976 | -32577.31
0.1748 | -1.135 | 4.8993 | -7.2775 | 2.0976 | 1.7236485 | 4.83030524 | 0.43256075 | 2.631432995 |  | 30.2477 | 0.01828848 | 0.03629563 | -0.03629563 | 30.2477 | 4.220789e-06 | -0.0009384443 | 0.004497645 | -32231.74
0.171 | -1.1345 | 4.8903 | -7.2761 | 2.052 | 1.72374795 | 4.82754404 | 0.43283893 | 2.630191485 |  | 29.59014 | 0.01828953 | 0.0362785 | -0.0362785 | 29.59014 | 3.165592e-06 | -0.0009213201 | 0.003435931 | -32117.11
0.181 | -1.1357 | 4.8954 | -7.2751 | 2.172 | 1.72350927 | 4.82910872 | 0.43303763 | 2.631073175 |  | 31.32056 | 0.018287 | 0.03629066 | -0.03629066 | 31.32056 | 5.698065e-06 | -0.0009334813 | 0.006104102 | -33552.42
0.177 | -1.1333 | 4.9077 | -7.2733 | 2.124 | 1.72398663 | 4.83288236 | 0.43339529 | 2.633138825 |  | 30.62839 | 0.01829207 | 0.03631916 | -0.03631916 | 30.62839 | 6.331184e-07 | -0.000961973 | 0.0006581456 | -31839.13
0.1788 | -1.1355 | 4.9194 | -7.2729 | 2.1456 | 1.72354905 | 4.83647192 | 0.43347477 | 2.634973345 |  | 30.93986 | 0.01828742 | 0.03634446 | -0.03634446 | 30.93986 | 5.275986e-06 | -0.0009872768 | 0.005343979 | -31338.59
0.1837 | -1.1357 | 4.9251 | -7.2725 | 2.2044 | 1.72350927 | 4.83822068 | 0.43355425 | 2.635887465 |  | 31.78777 | 0.018287 | 0.03635707 | -0.03635707 | 31.78777 | 5.698065e-06 | -0.0009998853 | 0.005698719 | -31791.41
0.1871 | -1.1355 | 4.9375 | -7.2714 | 2.2452 | 1.72354905 | 4.842025 | 0.43377282 | 2.63789891 |  | 32.37611 | 0.01828742 | 0.03638481 | -0.03638481 | 32.37611 | 5.275986e-06 | -0.001027629 | 0.005134133 | -31505.63
0.1827 | -1.136 | 4.949 | -7.2696 | 2.1924 | 1.7234496 | 4.8455532 | 0.43413048 | 2.63984184 |  | 31.61473 | 0.01828637 | 0.03641161 | -0.03641161 | 31.61473 | 6.331184e-06 | -0.001054428 | 0.006004375 | -29982.81
0.1863 | -1.1362 | 4.9462 | -7.2692 | 2.2356 | 1.72340982 | 4.84469416 | 0.43420996 | 2.63945206 |  | 32.23768 | 0.01828595 | 0.03640624 | -0.03640624 | 32.23768 | 6.753263e-06 | -0.001049052 | 0.00643749 | -30730.29
0.1883 | -1.1353 | 4.9622 | -7.2683 | 2.2596 | 1.72358883 | 4.84960296 | 0.43438879 | 2.641995875 |  | 32.58376 | 0.01828785 | 0.03644132 | -0.03644132 | 32.58376 | 4.853907e-06 | -0.001084139 | 0.004477199 | -30054.96
0.1904 | -1.1342 | 4.959 | -7.2662 | 2.2848 | 1.72380762 | 4.8486212 | 0.43480606 | 2.64171363 |  | 32.94715 | 0.01829017 | 0.03643743 | -0.03643743 | 32.94715 | 2.532473e-06 | -0.001080246 | 0.002344348 | -30499.67
0.1857 | -1.1364 | 4.9557 | -7.2661 | 2.2284 | 1.72337004 | 4.84760876 | 0.43482593 | 2.641217345 |  | 32.13385 | 0.01828552 | 0.03643058 | -0.03643058 | 32.13385 | 7.175341e-06 | -0.001073401 | 0.00668468 | -29936.49
0.1945 | -1.1346 | 4.9572 | -7.2641 | 2.334 | 1.72372806 | 4.84806896 | 0.43522333 | 2.641646145 |  | 33.65662 | 0.01828932 | 0.0364365 | -0.0364365 | 33.65662 | 3.376631e-06 | -0.001079315 | 0.003128494 | -31183.3
0.193 | -1.1351 | 4.9762 | -7.2632 | 2.316 | 1.72362861 | 4.85389816 | 0.43540216 | 2.64465016 |  | 33.39706 | 0.01828827 | 0.03647793 | -0.03647793 | 33.39706 | 4.431829e-06 | -0.00112075 | 0.003954342 | -29798.84
0.1969 | -1.135 | 4.9678 | -7.2624 | 2.3628 | 1.7236485 | 4.85132104 | 0.43556112 | 2.64344108 |  | 34.07192 | 0.01828848 | 0.03646126 | -0.03646126 | 34.07192 | 4.220789e-06 | -0.001104073 | 0.003822925 | -30860.2
0.1946 | -1.1361 | 4.9911 | -7.2615 | 2.3352 | 1.72342971 | 4.85846948 | 0.43573995 | 2.647104715 |  | 33.67392 | 0.01828616 | 0.03651179 | -0.03651179 | 33.67392 | 6.542223e-06 | -0.001154606 | 0.005666195 | -29164.86
0.201 | -1.1358 | 4.9818 | -7.2605 | 2.412 | 1.72348938 | 4.85561624 | 0.43593865 | 2.645777445 |  | 34.78139 | 0.01828679 | 0.036493482 | -0.036493482 | 34.78139 | 5.909105e-06 | -0.001136299 | 0.005200309 | -30609.37
0.2004 | -1.1372 | 5.0019 | -7.2601 | 2.4048 | 1.72321092 | 4.86178292 | 0.43601813 | 2.648900525 |  | 34.67757 | 0.01828384 | 0.03653656 | -0.03653656 | 34.67757 | 8.863657e-06 | -0.001179376 | 0.007515549 | -29403.32
0.1978 | -1.1357 | 4.9824 | -7.2575 | 2.3736 | 1.72350927 | 4.85580032 | 0.43653475 | 2.646167535 |  | 34.22766 | 0.018287 | 0.03649886 | -0.03649886 | 34.22766 | 5.698065e-06 | -0.001141679 | 0.004990951 | -29980.1
0.1996 | -1.1361 | 4.9973 | -7.2571 | 2.3952 | 1.72342971 | 4.86037164 | 0.43661423 | 2.648492935 |  | 34.53913 | 0.01828616 | 0.03653094 | -0.03653094 | 34.53913 | 6.542223e-06 | -0.001173754 | 0.005573761 | -29426.21
0.2053 | -1.1357 | 5.0123 | -7.2557 | 2.4636 | 1.72350927 | 4.86497364 | 0.43689241 | 2.650933025 |  | 35.52547 | 0.018287 | 0.03656459 | -0.03656459 | 35.52547 | 5.698065e-06 | -0.00120741 | 0.004719245 | -29422.87
0.2059 | -1.1357 | 5.0235 | -7.2556 | 2.4708 | 1.72350927 | 4.8684098 | 0.43691228 | 2.65266104 |  | 35.62929 | 0.018287 | 0.03658843 | -0.03658843 | 35.62929 | 5.698065e-06 | -0.001231245 | 0.004627889 | -28937.62
0.2108 | -1.1361 | 5.0171 | -7.2534 | 2.5296 | 1.72342971 | 4.86644628 | 0.43734942 | 2.65189785 |  | 36.4772 | 0.01828616 | 0.0365779 | -0.0365779 | 36.4772 | 6.542223e-06 | -0.001220718 | 0.005359323 | -29881.75
0.2075 | -1.1356 | 5.0289 | -7.2523 | 2.49 | 1.72352916 | 4.87006652 | 0.43756799 | 2.653817255 |  | 35.90616 | 0.01828721 | 0.03660438 | -0.03660438 | 35.90616 | 5.487026e-06 | -0.001247193 | 0.004399501 | -28789.58
0.2102 | -1.1346 | 5.0367 | -7.2515 | 2.5224 | 1.72372806 | 4.87245956 | 0.43772695 | 2.655093255 |  | 36.37337 | 0.01828932 | 0.03662198 | -0.03662198 | 36.37337 | 3.376631e-06 | -0.001264793 | 0.002669711 | -28758.37
0.2106 | -1.1361 | 5.0264 | -7.2508 | 2.5272 | 1.72342971 | 4.86929952 | 0.43786604 | 2.65358278 |  | 36.44259 | 0.01828616 | 0.03660114 | -0.03660114 | 36.44259 | 6.542223e-06 | -0.001243959 | 0.005259197 | -29295.66
0.2144 | -1.1362 | 5.0382 | -7.2497 | 2.5728 | 1.72340982 | 4.87291976 | 0.43808461 | 2.655502185 |  | 37.10015 | 0.01828595 | 0.03662762 | -0.03662762 | 37.10015 | 6.753263e-06 | -0.001270433 | 0.005315716 | -29202.76
0.2177 | -1.1362 | 5.0429 | -7.2482 | 2.6124 | 1.72340982 | 4.87436172 | 0.43838266 | 2.65637219 |  | 37.67119 | 0.01828595 | 0.03663962 | -0.03663962 | 37.67119 | 6.753263e-06 | -0.001282433 | 0.005265976 | -29374.77
0.2134 | -1.1359 | 5.0559 | -7.2473 | 2.5608 | 1.72346949 | 4.87835012 | 0.43856149 | 2.658455805 |  | 36.92711 | 0.01828658 | 0.03666836 | -0.03666836 | 36.92711 | 6.120144e-06 | -0.001311173 | 0.004667687 | -28163.42
0.2203 | -1.1363 | 5.051 | -7.2466 | 2.6436 | 1.72338993 | 4.8768468 | 0.43870058 | 2.65777369 |  | 38.1211 | 0.01828574 | 0.03665895 | -0.03665895 | 38.1211 | 6.964302e-06 | -0.001301764 | 0.005349895 | -29284.18
0.2196 | -1.1356 | 5.046 | -7.245 | 2.6352 | 1.72352916 | 4.8753128 | 0.4390185 | 2.65716565 |  | 37.99997 | 0.01828721 | 0.03665056 | -0.03665056 | 37.99997 | 5.487026e-06 | -0.001293378 | 0.004242401 | -29380.41
0.2199 | -1.136 | 5.0542 | -7.2441 | 2.6388 | 1.7234496 | 4.87782856 | 0.43919733 | 2.658512945 |  | 38.05188 | 0.01828637 | 0.03666914 | -0.03666914 | 38.05188 | 6.331184e-06 | -0.001311961 | 0.004825741 | -29003.82
0.2254 | -1.1356 | 5.0655 | -7.2427 | 2.7048 | 1.72352916 | 4.8812954 | 0.43947551 | 2.660385455 |  | 39.00361 | 0.01828721 | 0.03669497 | -0.03669497 | 39.00361 | 5.487026e-06 | -0.001337789 | 0.004101564 | -29155.29
0.2222 | -1.1362 | 5.0787 | -7.242 | 2.6664 | 1.72340982 | 4.88534516 | 0.4396146 | 2.66247988 |  | 38.44988 | 0.01828595 | 0.03672386 | -0.03672386 | 38.44988 | 6.753263e-06 | -0.001366677 | 0.004941373 | -28133.84
0.2249 | -1.1361 | 5.0857 | -7.2408 | 2.6988 | 1.72342971 | 4.88749276 | 0.43985304 | 2.6636729 |  | 38.91709 | 0.01828616 | 0.03674032 | -0.03674032 | 38.91709 | 6.542223e-06 | -0.001383133 | 0.004730004 | -28136.92
0.2287 | -1.1357 | 5.0791 | -7.2392 | 2.7444 | 1.72350927 | 4.88546788 | 0.44017096 | 2.66281942 |  | 39.57465 | 0.018287 | 0.03672854 | -0.03672854 | 39.57465 | 5.698065e-06 | -0.001371361 | 0.004155045 | -28857.94
0.227 | -1.1358 | 5.0992 | -7.2384 | 2.724 | 1.72348938 | 4.89163456 | 0.44032992 | 2.66598224 |  | 39.28048 | 0.01828679 | 0.03677217 | -0.03677217 | 39.28048 | 5.909105e-06 | -0.001414986 | 0.004176088 | -27760.33
0.2303 | -1.1376 | 5.1097 | -7.2378 | 2.7636 | 1.72313136 | 4.89485596 | 0.44044914 | 2.66765255 |  | 39.85151 | 0.01828299 | 0.03679521 | -0.03679521 | 39.85151 | 9.707815e-06 | -0.001438024 | 0.0067508 | -27712.68
0.2286 | -1.1358 | 5.1048 | -7.2352 | 2.7432 | 1.72348938 | 4.89335264 | 0.44096576 | 2.6671592 |  | 39.55734 | 0.01828679 | 0.0367884 | -0.0367884 | 39.55734 | 5.909105e-06 | -0.00143122 | 0.00412872 | -27638.91
0.2389 | -1.1355 | 5.1112 | -7.2343 | 2.8668 | 1.72354905 | 4.89531616 | 0.44114459 | 2.668230375 |  | 41.33967 | 0.01828742 | 0.03680318 | -0.03680318 | 41.33967 | 5.275986e-06 | -0.001445994 | 0.003648691 | -28589.1
0.2344 | -1.1363 | 5.1155 | -7.2336 | 2.8128 | 1.72338993 | 4.8966354 | 0.44128368 | 2.66895954 |  | 40.56098 | 0.01828574 | 0.03681324 | -0.03681324 | 40.56098 | 6.964302e-06 | -0.001456052 | 0.004783004 | -27856.83
0.2471 | -1.1358 | 5.1282 | -7.2325 | 2.9652 | 1.72348938 | 4.90053176 | 0.44150225 | 2.671017005 |  | 42.75861 | 0.01828679 | 0.03684161 | -0.03684161 | 42.75861 | 5.909105e-06 | -0.001484431 | 0.003980721 | -28804.72
0.2374 | -1.137 | 5.1369 | -7.2313 | 2.8488 | 1.7232507 | 4.90320092 | 0.44174069 | 2.672470805 |  | 41.08011 | 0.01828426 | 0.03686167 | -0.03686167 | 41.08011 | 8.441578e-06 | -0.001504483 | 0.005610949 | -27305.13
0.234 | -1.1366 | 5.1481 | -7.2306 | 2.808 | 1.72333026 | 4.90663708 | 0.44187978 | 2.67425843 |  | 40.49177 | 0.0182851 | 0.03688632 | -0.03688632 | 40.49177 | 7.59742e-06 | -0.00152914 | 0.004968427 | -26480.09
0.2363 | -1.138 | 5.1524 | -7.2292 | 2.8356 | 1.7230518 | 4.90795632 | 0.44215796 | 2.67505714 |  | 40.88976 | 0.01828215 | 0.03689734 | -0.03689734 | 40.88976 | 1.055197e-05 | -0.001540157 | 0.006851233 | -26549.09
0.2425 | -1.1356 | 5.1438 | -7.2274 | 2.91 | 1.72352916 | 4.90531784 | 0.44251562 | 2.67391673 |  | 41.96262 | 0.01828721 | 0.03688161 | -0.03688161 | 41.96262 | 5.487026e-06 | -0.001524427 | 0.003599402 | -27526.82
0.2543 | -1.1346 | 5.1559 | -7.2263 | 3.0516 | 1.72372806 | 4.90903012 | 0.44273419 | 2.675882155 |  | 44.00452 | 0.01828932 | 0.03690872 | -0.03690872 | 44.00452 | 3.376631e-06 | -0.001551536 | 0.002176315 | -28361.9
0.2522 | -1.1376 | 5.176 | -7.2257 | 3.0264 | 1.72313136 | 4.9151968 | 0.44285341 | 2.679025105 |  | 43.64113 | 0.01828299 | 0.03695207 | -0.03695207 | 43.64113 | 9.707815e-06 | -0.001594887 | 0.006086835 | -27363.14
0.2515 | -1.1364 | 5.1669 | -7.2241 | 3.018 | 1.72337004 | 4.91240492 | 0.44317133 | 2.677788125 |  | 43.52 | 0.01828552 | 0.03693501 | -0.03693501 | 43.52 | 7.175341e-06 | -0.001577825 | 0.004547614 | -27582.26
0.2515 | -1.1381 | 5.1817 | -7.2238 | 3.018 | 1.72303191 | 4.91694556 | 0.44323094 | 2.68008825 |  | 43.52 | 0.01828194 | 0.03696673 | -0.03696673 | 43.52 | 1.076301e-05 | -0.001609551 | 0.006686964 | -27038.59
0.2581 | -1.1359 | 5.1873 | -7.2216 | 3.0972 | 1.72346949 | 4.91866364 | 0.44366808 | 2.68116586 |  | 44.66207 | 0.01828658 | 0.0369816 | -0.0369816 | 44.66207 | 6.120144e-06 | -0.001624415 | 0.003767599 | -27494.25
0.2546 | -1.1357 | 5.1945 | -7.2206 | 3.0552 | 1.72350927 | 4.9208726 | 0.44386678 | 2.68236969 |  | 44.05643 | 0.018287 | 0.0369982 | -0.0369982 | 44.05643 | 5.698065e-06 | -0.001641019 | 0.003472272 | -26846.99
0.2543 | -1.1377 | 5.2262 | -7.2202 | 3.0516 | 1.72311147 | 4.93059816 | 0.44394626 | 2.68727221 |  | 44.00452 | 0.01828278 | 0.03706582 | -0.03706582 | 44.00452 | 9.918854e-06 | -0.00170864 | 0.005805115 | -25754.11
0.254 | -1.1374 | 5.2104 | -7.2189 | 3.048 | 1.72317114 | 4.92575072 | 0.44420457 | 2.684977645 |  | 43.9526 | 0.01828341 | 0.03703417 | -0.03703417 | 43.9526 | 9.285736e-06 | -0.001676991 | 0.00553714 | -26209.2
0.2544 | -1.1366 | 5.2285 | -7.2176 | 3.0528 | 1.72333026 | 4.9313038 | 0.44446288 | 2.68788334 |  | 44.02182 | 0.0182851 | 0.03707425 | -0.03707425 | 44.02182 | 7.59742e-06 | -0.00171707 | 0.004424643 | -25637.76
0.2589 | -1.1359 | 5.2346 | -7.2162 | 3.1068 | 1.72346949 | 4.93317528 | 0.44474106 | 2.68895817 |  | 44.80051 | 0.01828658 | 0.03708908 | -0.03708908 | 44.80051 | 6.120144e-06 | -0.001731895 | 0.003533785 | -25867.91
0.2531 | -1.1365 | 5.2306 | -7.2152 | 3.0372 | 1.72335015 | 4.93194808 | 0.44493976 | 2.68844392 |  | 43.79686 | 0.01828531 | 0.03708199 | -0.03708199 | 43.79686 | 7.386381e-06 | -0.001724802 | 0.004282452 | -25392.4
0.2575 | -1.1366 | 5.2435 | -7.2135 | 3.09 | 1.72333026 | 4.9359058 | 0.44527755 | 2.690591675 |  | 44.55825 | 0.0182851 | 0.03711161 | -0.03711161 | 44.55825 | 7.59742e-06 | -0.001754426 | 0.00433043 | -25397.62
0.2599 | -1.1366 | 5.2435 | -7.2122 | 3.1188 | 1.72333026 | 4.9359058 | 0.44553586 | 2.69072083 |  | 44.97355 | 0.0182851 | 0.03711339 | -0.03711339 | 44.97355 | 7.59742e-06 | -0.001756208 | 0.004326038 | -25608.33
0.2689 | -1.1357 | 5.2577 | -7.211 | 3.2268 | 1.72350927 | 4.94026236 | 0.4457743 | 2.69301833 |  | 46.53092 | 0.018287 | 0.03714508 | -0.03714508 | 46.53092 | 5.698065e-06 | -0.001787897 | 0.003187021 | -26025.5
0.2657 | -1.1357 | 5.258 | -7.2098 | 3.1884 | 1.72350927 | 4.9403544 | 0.44601274 | 2.69318357 |  | 45.97719 | 0.018287 | 0.03714736 | -0.03714736 | 45.97719 | 5.698065e-06 | -0.001790176 | 0.003182963 | -25683.05
0.266 | -1.1364 | 5.261 | -7.2092 | 3.192 | 1.72337004 | 4.9412748 | 0.44613196 | 2.69370338 |  | 46.0291 | 0.01828552 | 0.03715453 | -0.03715453 | 46.0291 | 7.175341e-06 | -0.001797346 | 0.003992187 | -25609.48
0.2663 | -1.1364 | 5.2864 | -7.2084 | 3.1956 | 1.72337004 | 4.94906752 | 0.44629092 | 2.69767922 |  | 46.08102 | 0.01828552 | 0.03720937 | -0.03720937 | 46.08102 | 7.175341e-06 | -0.001852185 | 0.003873987 | -24879.27
0.2749 | -1.1359 | 5.276 | -7.2066 | 3.2988 | 1.72346949 | 4.9458768 | 0.44664858 | 2.69626269 |  | 47.56917 | 0.01828658 | 0.03718983 | -0.03718983 | 47.56917 | 6.120144e-06 | -0.001832647 | 0.003339511 | -25956.54
0.2735 | -1.1359 | 5.2919 | -7.2061 | 3.282 | 1.72346949 | 4.95075492 | 0.44674793 | 2.698751425 |  | 47.32692 | 0.01828658 | 0.03722416 | -0.03722416 | 47.32692 | 6.120144e-06 | -0.001866974 | 0.003278108 | -25349.53
0.277 | -1.1374 | 5.2927 | -7.2059 | 3.324 | 1.72317114 | 4.95100036 | 0.44678767 | 2.698894015 |  | 47.93256 | 0.01828341 | 0.03722612 | -0.03722612 | 47.93256 | 9.285736e-06 | -0.001868941 | 0.004968447 | -25646.91
0.2724 | -1.1376 | 5.2993 | -7.2047 | 3.2688 | 1.72313136 | 4.95302524 | 0.44702611 | 2.700025675 |  | 47.13657 | 0.01828299 | 0.03724173 | -0.03724173 | 47.13657 | 9.707815e-06 | -0.00188455 | 0.005151263 | -25012.11
0.2748 | -1.1382 | 5.3171 | -7.2037 | 3.2976 | 1.72301202 | 4.95848628 | 0.44722481 | 2.702855545 |  | 47.55187 | 0.01828173 | 0.03728077 | -0.03728077 | 47.55187 | 1.097405e-05 | -0.001923583 | 0.005705006 | -24720.47
0.2803 | -1.1357 | 5.3235 | -7.2021 | 3.3636 | 1.72350927 | 4.9604498 | 0.44754273 | 2.703996265 |  | 48.5036 | 0.018287 | 0.0372965 | -0.0372965 | 48.5036 | 5.698065e-06 | -0.001939317 | 0.002938181 | -25010.66
0.2787 | -1.138 | 5.3234 | -7.2014 | 3.3444 | 1.7230518 | 4.96041912 | 0.44768182 | 2.70405047 |  | 48.22673 | 0.01828215 | 0.03729725 | -0.03729725 | 48.22673 | 1.055197e-05 | -0.001940065 | 0.00543898 | -24858.31
0.2817 | -1.1372 | 5.3125 | -7.1994 | 3.3804 | 1.72321092 | 4.957075 | 0.44807922 | 2.70257711 |  | 48.74586 | 0.01828384 | 0.03727693 | -0.03727693 | 48.74586 | 8.863657e-06 | -0.001919742 | 0.004617107 | -25391.87
0.2787 | -1.1353 | 5.3332 | -7.1984 | 3.3444 | 1.72358883 | 4.96342576 | 0.44827792 | 2.70585184 |  | 48.22673 | 0.01828785 | 0.03732209 | -0.03732209 | 48.22673 | 4.853907e-06 | -0.001964911 | 0.002470294 | -24543.98
0.2877 | -1.1367 | 5.3636 | -7.198 | 3.4524 | 1.72331037 | 4.97275248 | 0.4483574 | 2.71055494 |  | 49.78411 | 0.01828489 | 0.03738696 | -0.03738696 | 49.78411 | 7.80846e-06 | -0.002029782 | 0.003846946 | -24526.83
0.2867 | -1.1356 | 5.3474 | -7.1965 | 3.4404 | 1.72352916 | 4.96778232 | 0.44865545 | 2.708218885 |  | 49.61107 | 0.01828721 | 0.03735474 | -0.03735474 | 49.61107 | 5.487026e-06 | -0.00199756 | 0.002746864 | -24835.83
0.2859 | -1.136 | 5.3466 | -7.1952 | 3.4308 | 1.7234496 | 4.96753688 | 0.44891376 | 2.70822532 |  | 49.47263 | 0.01828637 | 0.037354832 | -0.037354832 | 49.47263 | 6.331184e-06 | -0.001997649 | 0.003169318 | -24765.43
0.2846 | -1.1358 | 5.3538 | -7.1938 | 3.4152 | 1.72348938 | 4.96974584 | 0.44919194 | 2.70946889 |  | 49.24768 | 0.01828679 | 0.03737198 | -0.03737198 | 49.24768 | 5.909105e-06 | -0.002014802 | 0.002932847 | -24442.94
0.2887 | -1.1366 | 5.3763 | -7.1938 | 3.4644 | 1.72333026 | 4.97664884 | 0.44919194 | 2.71292039 |  | 49.95715 | 0.0182851 | 0.03741959 | -0.03741959 | 49.95715 | 7.59742e-06 | -0.002062408 | 0.003683761 | -24222.72
0.291 | -1.1361 | 5.3683 | -7.1918 | 3.492 | 1.72342971 | 4.97419444 | 0.44958934 | 2.71189189 |  | 50.35515 | 0.01828616 | 0.03740541 | -0.03740541 | 50.35515 | 6.542223e-06 | -0.002048222 | 0.003194098 | -24584.81
0.289 | -1.1364 | 5.3903 | -7.1913 | 3.468 | 1.72337004 | 4.98094404 | 0.44968869 | 2.715316365 |  | 50.00906 | 0.01828552 | 0.03745264 | -0.03745264 | 50.00906 | 7.175341e-06 | -0.002095456 | 0.003424238 | -23865.48
0.2973 | -1.136 | 5.377 | -7.1901 | 3.5676 | 1.7234496 | 4.9768636 | 0.44992713 | 2.713395365 |  | 51.44531 | 0.01828637 | 0.03742614 | -0.03742614 | 51.44531 | 6.331184e-06 | -0.00206896 | 0.003060081 | -24865.3
0.2891 | -1.1368 | 5.4007 | -7.1893 | 3.4692 | 1.72329048 | 4.98413476 | 0.45008609 | 2.717110425 |  | 50.02637 | 0.01828468 | 0.03747739 | -0.03747739 | 50.02637 | 8.019499e-06 | -0.002120202 | 0.003782422 | -23595.1
0.3047 | -1.1381 | 5.4044 | -7.188 | 3.6564 | 1.72303191 | 4.98526992 | 0.4503444 | 2.71780716 |  | 52.72582 | 0.01828194 | 0.037487 | -0.037487 | 52.72582 | 1.076301e-05 | -0.002129812 | 0.005053503 | -24756.09
0.2971 | -1.137 | 5.4162 | -7.1867 | 3.5652 | 1.7232507 | 4.98889016 | 0.45060271 | 2.719746435 |  | 51.4107 | 0.01828426 | 0.03751374 | -0.03751374 | 51.4107 | 8.441578e-06 | -0.002156561 | 0.003914371 | -23839.21
0.3035 | -1.1365 | 5.4146 | -7.1849 | 3.642 | 1.72335015 | 4.98839928 | 0.45096037 | 2.719679825 |  | 52.51817 | 0.01828531 | 0.03751283 | -0.03751283 | 52.51817 | 7.386381e-06 | -0.002155642 | 0.003426534 | -24363.12
0.3033 | -1.1397 | 5.4351 | -7.1849 | 3.6396 | 1.72271367 | 4.99468868 | 0.45096037 | 2.722824525 |  | 52.48356 | 0.01827856 | 0.0375562 | -0.0375562 | 52.48356 | 1.413964e-05 | -0.002199017 | 0.006429983 | -23866.83
0.2972 | -1.1358 | 5.4241 | -7.1827 | 3.5664 | 1.72348938 | 4.99131388 | 0.45139751 | 2.721355695 |  | 51.42801 | 0.01828679 | 0.03753594 | -0.03753594 | 51.42801 | 5.909105e-06 | -0.002178757 | 0.002712144 | -23604.28
0.3068 | -1.1378 | 5.4371 | -7.182 | 3.6816 | 1.72309158 | 4.99530228 | 0.4515366 | 2.72341944 |  | 53.08921 | 0.01828257 | 0.03756441 | -0.03756441 | 53.08921 | 1.012989e-05 | -0.002207223 | 0.004589429 | -24052.49
0.3075 | -1.1363 | 5.447 | -7.1809 | 3.69 | 1.72338993 | 4.9983396 | 0.45175517 | 2.725047385 |  | 53.21034 | 0.01828574 | 0.03758686 | -0.03758686 | 53.21034 | 6.964302e-06 | -0.002229677 | 0.003123457 | -23864.59
0.3107 | -1.1367 | 5.4581 | -7.1791 | 3.7284 | 1.72331037 | 5.00174508 | 0.45211283 | 2.726928955 |  | 53.76407 | 0.01828489 | 0.03761281 | -0.03761281 | 53.76407 | 7.80846e-06 | -0.00225563 | 0.003461764 | -23835.5
0.3083 | -1.1382 | 5.4676 | -7.1786 | 3.6996 | 1.72301202 | 5.00465968 | 0.45221218 | 2.72843593 |  | 53.34877 | 0.01828173 | 0.0376336 | -0.0376336 | 53.34877 | 1.097405e-05 | -0.002276416 | 0.004820759 | -23435.42
0.3127 | -1.1374 | 5.4775 | -7.1774 | 3.7524 | 1.72317114 | 5.007697 | 0.45245062 | 2.73007381 |  | 54.11015 | 0.01828341 | 0.03765619 | -0.03765619 | 54.11015 | 9.285736e-06 | -0.002299007 | 0.00403902 | -23536.31
0.3098 | -1.1376 | 5.4851 | -7.177 | 3.7176 | 1.72313136 | 5.01002868 | 0.4525301 | 2.73127939 |  | 53.60833 | 0.01828299 | 0.03767282 | -0.03767282 | 53.60833 | 9.707815e-06 | -0.002315636 | 0.004192289 | -23150.59
0.3114 | -1.1373 | 5.4727 | -7.1757 | 3.7368 | 1.72319103 | 5.00622436 | 0.45278841 | 2.729506385 |  | 53.8852 | 0.01828362 | 0.03764836 | -0.03764836 | 53.8852 | 9.074697e-06 | -0.002291181 | 0.003960707 | -23518.53
0.3133 | -1.1375 | 5.4665 | -7.174 | 3.7596 | 1.72315125 | 5.0043222 | 0.4531262 | 2.7287242 |  | 54.21398 | 0.0182832 | 0.03763758 | -0.03763758 | 54.21398 | 9.496775e-06 | -0.002280392 | 0.004164536 | -23773.97
0.3138 | -1.138 | 5.4966 | -7.1729 | 3.7656 | 1.7230518 | 5.01355688 | 0.45334477 | 2.733450825 |  | 54.3005 | 0.01828215 | 0.03770277 | -0.03770277 | 54.3005 | 1.055197e-05 | -0.002345587 | 0.004498649 | -23150.07
0.3188 | -1.1385 | 5.4789 | -7.1718 | 3.8256 | 1.72295235 | 5.00812652 | 0.45356334 | 2.73084493 |  | 55.16571 | 0.01828109 | 0.03766683 | -0.03766683 | 55.16571 | 1.160717e-05 | -0.002309643 | 0.005025525 | -23884.95
0.3178 | -1.1379 | 5.4988 | -7.1708 | 3.8136 | 1.72307169 | 5.01423184 | 0.45376204 | 2.73399694 |  | 54.99267 | 0.01828236 | 0.0377103 | -0.0377103 | 54.99267 | 1.034093e-05 | -0.002353119 | 0.004394564 | -23370.11
0.3199 | -1.1402 | 5.5179 | -7.1706 | 3.8388 | 1.72261422 | 5.02009172 | 0.45380178 | 2.73694675 |  | 55.35605 | 0.0182775 | 0.03775099 | -0.03775099 | 55.35605 | 1.519484e-05 | -0.002393806 | 0.006347564 | -23124.7
0.3214 | -1.1363 | 5.5058 | -7.1683 | 3.8568 | 1.72338993 | 5.01637944 | 0.45425879 | 2.735319115 |  | 55.61562 | 0.01828574 | 0.03772854 | -0.03772854 | 55.61562 | 6.964302e-06 | -0.002371356 | 0.002936843 | -23453.08
0.3252 | -1.1359 | 5.5138 | -7.1672 | 3.9024 | 1.72346949 | 5.01883384 | 0.45447736 | 2.7366556 |  | 56.27317 | 0.01828658 | 0.03774697 | -0.03774697 | 56.27317 | 6.120144e-06 | -0.002389791 | 0.002560954 | -23547.32
0.3291 | -1.1359 | 5.489 | -7.1656 | 3.9492 | 1.72346949 | 5.0112252 | 0.45479528 | 2.73301024 |  | 56.94804 | 0.01828658 | 0.03769669 | -0.03769669 | 56.94804 | 6.120144e-06 | -0.00233951 | 0.002615994 | -24341.87
0.3335 | -1.1379 | 5.5211 | -7.1652 | 4.002 | 1.72307169 | 5.02107348 | 0.45487476 | 2.73797412 |  | 57.70942 | 0.01828236 | 0.03776516 | -0.03776516 | 57.70942 | 1.034093e-05 | -0.002407977 | 0.004294448 | -23965.93
0.3258 | -1.1366 | 5.5356 | -7.1637 | 3.9096 | 1.72333026 | 5.02552208 | 0.45517281 | 2.740347445 |  | 56.377 | 0.0182851 | 0.0377979 | -0.0377979 | 56.377 | 7.59742e-06 | -0.002440713 | 0.003112788 | -23098.58
0.3282 | -1.1388 | 5.5372 | -7.1628 | 3.9384 | 1.72289268 | 5.02601296 | 0.45535164 | 2.7406823 |  | 56.7923 | 0.01828046 | 0.03780251 | -0.03780251 | 56.7923 | 1.224029e-05 | -0.002445331 | 0.005005575 | -23224.79
0.3277 | -1.138 | 5.5461 | -7.1617 | 3.9324 | 1.7230518 | 5.02874348 | 0.45557021 | 2.742156845 |  | 56.70578 | 0.01828215 | 0.03782285 | -0.03782285 | 56.70578 | 1.055197e-05 | -0.00246567 | 0.004279556 | -22998.12
0.3255 | -1.1385 | 5.5555 | -7.1608 | 3.906 | 1.72295235 | 5.0316274 | 0.45574904 | 2.74368822 |  | 56.32509 | 0.01828109 | 0.03784398 | -0.03784398 | 56.32509 | 1.160717e-05 | -0.002486792 | 0.004667527 | -22649.7
0.3358 | -1.1373 | 5.5495 | -7.1592 | 4.0296 | 1.72319103 | 5.0297866 | 0.45606696 | 2.74292678 |  | 58.10742 | 0.01828362 | 0.03783347 | -0.03783347 | 58.10742 | 9.074697e-06 | -0.00247629 | 0.003664635 | -23465.52
0.3454 | -1.1364 | 5.555 | -7.1579 | 4.1448 | 1.72337004 | 5.031474 | 0.45632527 | 2.743899635 |  | 59.76862 | 0.01828552 | 0.03784689 | -0.03784689 | 59.76862 | 7.175341e-06 | -0.002489708 | 0.002882001 | -24006.27
0.3411 | -1.1373 | 5.5556 | -7.1562 | 4.0932 | 1.72319103 | 5.03165808 | 0.45666306 | 2.74416057 |  | 59.02454 | 0.01828362 | 0.03785049 | -0.03785049 | 59.02454 | 9.074697e-06 | -0.002493307 | 0.003639622 | -23673.19
0.3382 | -1.1375 | 5.5768 | -7.1552 | 4.0584 | 1.72315125 | 5.03816224 | 0.45686176 | 2.747512 |  | 58.52272 | 0.0182832 | 0.03789672 | -0.03789672 | 58.52272 | 9.496775e-06 | -0.002539534 | 0.003739574 | -23044.67
0.341 | -1.1373 | 5.5723 | -7.154 | 4.092 | 1.72319103 | 5.03678164 | 0.4571002 | 2.74694092 |  | 59.00723 | 0.01828362 | 0.03788884 | -0.03788884 | 59.00723 | 9.074697e-06 | -0.002531657 | 0.003584489 | -23307.75
0.3432 | -1.1378 | 5.5864 | -7.1526 | 4.1184 | 1.72309158 | 5.04110752 | 0.45737838 | 2.74924295 |  | 59.38793 | 0.01828257 | 0.03792059 | -0.03792059 | 59.38793 | 1.012989e-05 | -0.002563409 | 0.003951727 | -23167.56
0.345 | -1.137 | 5.5877 | -7.1517 | 4.14 | 1.7232507 | 5.04150636 | 0.45755721 | 2.749531785 |  | 59.6994 | 0.01828426 | 0.03792458 | -0.03792458 | 59.6994 | 8.441578e-06 | -0.002567393 | 0.003287996 | -23252.93
0.3436 | -1.1383 | 5.5892 | -7.151 | 4.1232 | 1.72299213 | 5.04196656 | 0.4576963 | 2.74983143 |  | 59.45714 | 0.01828151 | 0.03792871 | -0.03792871 | 59.45714 | 1.118509e-05 | -0.002571526 | 0.004349592 | -23121.34
0.3427 | -1.1373 | 5.5994 | -7.1499 | 4.1124 | 1.72319103 | 5.04509592 | 0.45791487 | 2.751505395 |  | 59.30141 | 0.01828362 | 0.0379518 | -0.0379518 | 59.30141 | 9.074697e-06 | -0.002594615 | 0.003497511 | -22855.57
0.3509 | -1.1375 | 5.6054 | -7.148 | 4.2108 | 1.72315125 | 5.04693672 | 0.4582924 | 2.75261456 |  | 60.72035 | 0.0182832 | 0.0379671 | -0.0379671 | 60.72035 | 9.496775e-06 | -0.002609914 | 0.003638731 | -23265.27
0.3568 | -1.1376 | 5.6038 | -7.1475 | 4.2816 | 1.72313136 | 5.04644584 | 0.45839175 | 2.752418795 |  | 61.74129 | 0.01828299 | 0.0379644 | -0.0379644 | 61.74129 | 9.707815e-06 | -0.002607214 | 0.003723444 | -23680.95
0.349 | -1.1379 | 5.6258 | -7.1466 | 4.188 | 1.72307169 | 5.05319544 | 0.45857058 | 2.75588301 |  | 60.39157 | 0.01828236 | 0.03801218 | -0.03801218 | 60.39157 | 1.034093e-05 | -0.002654996 | 0.003894896 | -22746.39
0.3565 | -1.1383 | 5.6303 | -7.1459 | 4.278 | 1.72299213 | 5.05457604 | 0.45870967 | 2.756642855 |  | 61.68938 | 0.01828151 | 0.03802266 | -0.03802266 | 61.68938 | 1.118509e-05 | -0.002665477 | 0.004196281 | -23143.84
0.3538 | -1.1374 | 5.6357 | -7.1451 | 4.2456 | 1.72317114 | 5.05623276 | 0.45886863 | 2.757550695 |  | 61.22217 | 0.01828341 | 0.038035182 | -0.038035182 | 61.22217 | 9.285736e-06 | -0.002677999 | 0.003467416 | -22861.16
0.3566 | -1.1375 | 5.6273 | -7.1426 | 4.2792 | 1.72315125 | 5.05365564 | 0.45936538 | 2.75651051 |  | 61.70669 | 0.0182832 | 0.03802083 | -0.03802083 | 61.70669 | 9.496775e-06 | -0.002663651 | 0.003565322 | -23166.2
0.3628 | -1.1367 | 5.62 | -7.1414 | 4.3536 | 1.72331037 | 5.051416 | 0.45960382 | 2.75550991 |  | 62.77954 | 0.01828489 | 0.03800703 | -0.03800703 | 62.77954 | 7.80846e-06 | -0.00264985 | 0.002946755 | -23691.73
0.354 | -1.1391 | 5.6487 | -7.1415 | 4.248 | 1.72283301 | 5.06022116 | 0.45958395 | 2.759902555 |  | 61.25678 | 0.01827983 | 0.03806762 | -0.03806762 | 61.25678 | 1.287341e-05 | -0.002710438 | 0.004749566 | -22600.32
0.3604 | -1.1381 | 5.6535 | -7.1402 | 4.3248 | 1.72303191 | 5.0616938 | 0.45984226 | 2.76076803 |  | 62.36424 | 0.01828194 | 0.03807956 | -0.03807956 | 62.36424 | 1.076301e-05 | -0.002722376 | 0.003953536 | -22908.02
0.3622 | -1.1378 | 5.6516 | -7.139 | 4.3464 | 1.72309158 | 5.06111088 | 0.4600807 | 2.76059579 |  | 62.67572 | 0.01828257 | 0.03807718 | -0.03807718 | 62.67572 | 1.012989e-05 | -0.00272 | 0.003724225 | -23042.54
0.3648 | -1.1381 | 5.654 | -7.1383 | 4.3776 | 1.72303191 | 5.0618472 | 0.46021979 | 2.761033495 |  | 63.12563 | 0.01828194 | 0.03808322 | -0.03808322 | 63.12563 | 1.076301e-05 | -0.002726037 | 0.003948226 | -23156.55
0.3654 | -1.1379 | 5.6725 | -7.1366 | 4.3848 | 1.72307169 | 5.067523 | 0.46055758 | 2.76404029 |  | 63.22945 | 0.01828236 | 0.03812469 | -0.03812469 | 63.22945 | 1.034093e-05 | -0.00276751 | 0.003736547 | -22847.05
0.3764 | -1.1385 | 5.6673 | -7.1359 | 4.5168 | 1.72295235 | 5.06592764 | 0.46069667 | 2.763312155 |  | 65.13291 | 0.01828109 | 0.03811465 | -0.03811465 | 65.13291 | 1.160717e-05 | -0.002757467 | 0.004209359 | -23620.56
0.3716 | -1.1378 | 5.6649 | -7.1336 | 4.4592 | 1.72309158 | 5.06519132 | 0.46115368 | 2.7631725 |  | 64.30231 | 0.01828257 | 0.03811272 | -0.03811272 | 64.30231 | 1.012989e-05 | -0.002755541 | 0.003676191 | -23335.64
0.3669 | -1.1393 | 5.6756 | -7.1335 | 4.4028 | 1.72279323 | 5.06847408 | 0.46117355 | 2.764823815 |  | 63.48902 | 0.0182794 | 0.0381355 | -0.0381355 | 63.48902 | 1.329549e-05 | -0.002778318 | 0.004785445 | -22851.6
0.3715 | -1.1378 | 5.6771 | -7.132 | 4.458 | 1.72309158 | 5.06893428 | 0.4614716 | 2.76520294 |  | 64.28501 | 0.01828257 | 0.03814073 | -0.03814073 | 64.28501 | 1.012989e-05 | -0.002783547 | 0.003639203 | -23094.64
0.3709 | -1.1383 | 5.6873 | -7.1309 | 4.4508 | 1.72299213 | 5.07206364 | 0.46169017 | 2.766876905 |  | 64.18118 | 0.01828151 | 0.03816382 | -0.03816382 | 64.18118 | 1.118509e-05 | -0.002806636 | 0.00398523 | -22867.65
0.3786 | -1.1394 | 5.7023 | -7.1307 | 4.5432 | 1.72277334 | 5.07666564 | 0.46172991 | 2.769197775 |  | 65.5136 | 0.01827919 | 0.03819583 | -0.03819583 | 65.5136 | 1.350653e-05 | -0.002838648 | 0.004758083 | -23079.16
0.3738 | -1.1391 | 5.6928 | -7.1299 | 4.4856 | 1.72283301 | 5.07375104 | 0.46188887 | 2.767819955 |  | 64.683 | 0.01827983 | 0.03817683 | -0.03817683 | 64.683 | 1.287341e-05 | -0.002819644 | 0.004565615 | -22940.13
0.3769 | -1.1391 | 5.708 | -7.1286 | 4.5228 | 1.72283301 | 5.0784144 | 0.46214718 | 2.77028079 |  | 65.21943 | 0.01827983 | 0.03821077 | -0.03821077 | 65.21943 | 1.287341e-05 | -0.002853586 | 0.004511308 | -22855.25
0.3756 | -1.1393 | 5.7002 | -7.1282 | 4.5072 | 1.72279323 | 5.07602136 | 0.46222666 | 2.76912401 |  | 64.99448 | 0.0182794 | 0.03819481 | -0.03819481 | 64.99448 | 1.329549e-05 | -0.002837631 | 0.004685418 | -22904.49
0.3799 | -1.1389 | 5.7101 | -7.1266 | 4.5588 | 1.72287279 | 5.07905868 | 0.46254458 | 2.77080163 |  | 65.73856 | 0.01828025 | 0.03821795 | -0.03821795 | 65.73856 | 1.245133e-05 | -0.00286077 | 0.004352439 | -22979.32
0.3834 | -1.14 | 5.7134 | -7.1256 | 4.6008 | 1.722654 | 5.08007112 | 0.46274328 | 2.7714072 |  | 66.3442 | 0.01827793 | 0.03822631 | -0.03822631 | 66.3442 | 1.477276e-05 | -0.002869123 | 0.005148877 | -23123.51
0.3847 | -1.1392 | 5.7226 | -7.1238 | 4.6164 | 1.72281312 | 5.08289368 | 0.46310094 | 2.77299731 |  | 66.56916 | 0.01827961 | 0.03824824 | -0.03824824 | 66.56916 | 1.308445e-05 | -0.002891056 | 0.004525837 | -23025.9
0.3839 | -1.139 | 5.7158 | -7.1223 | 4.6068 | 1.7228529 | 5.08080744 | 0.46339899 | 2.772103215 |  | 66.43072 | 0.01828004 | 0.03823591 | -0.03823591 | 66.43072 | 1.266237e-05 | -0.002878723 | 0.004398605 | -23076.45
0.391 | -1.1398 | 5.737 | -7.1218 | 4.692 | 1.72269378 | 5.0873116 | 0.46349834 | 2.77540497 |  | 67.65932 | 0.01827835 | 0.03828145 | -0.03828145 | 67.65932 | 1.435068e-05 | -0.002924265 | 0.00490745 | -23137.21
0.382 | -1.1392 | 5.7333 | -7.1203 | 4.584 | 1.72281312 | 5.08617644 | 0.46379639 | 2.774986415 |  | 66.10195 | 0.01827961 | 0.03827567 | -0.03827567 | 66.10195 | 1.308445e-05 | -0.002918492 | 0.004483291 | -22649.35
0.3937 | -1.1383 | 5.7465 | -7.1192 | 4.7244 | 1.72299213 | 5.0902262 | 0.46401496 | 2.77712058 |  | 68.12653 | 0.01828151 | 0.03830511 | -0.03830511 | 68.12653 | 1.118509e-05 | -0.002947928 | 0.003794221 | -23109.97
0.3897 | -1.1406 | 5.7466 | -7.1184 | 4.6764 | 1.72253466 | 5.09025688 | 0.46417392 | 2.7772154 |  | 67.43437 | 0.01827666 | 0.03830642 | -0.03830642 | 67.43437 | 1.6039e-05 | -0.002949236 | 0.005438357 | -22865.03
0.3927 | -1.1403 | 5.7675 | -7.1174 | 4.7124 | 1.72259433 | 5.096669 | 0.46437262 | 2.78052081 |  | 67.95349 | 0.01827729 | 0.03835201 | -0.03835201 | 67.95349 | 1.540588e-05 | -0.002994828 | 0.005144162 | -22690.28
0.3948 | -1.14 | 5.7571 | -7.116 | 4.7376 | 1.722654 | 5.09347828 | 0.4646508 | 2.77906454 |  | 68.31688 | 0.01827793 | 0.03833192 | -0.03833192 | 68.31688 | 1.477276e-05 | -0.002974742 | 0.004966066 | -22965.65
0.3991 | -1.142 | 5.7689 | -7.1157 | 4.7892 | 1.7222562 | 5.09709852 | 0.46471041 | 2.780904465 |  | 69.06096 | 0.01827371 | 0.0383573 | -0.0383573 | 69.06096 | 1.899355e-05 | -0.00300012 | 0.006330931 | -23019.4
0.3984 | -1.1412 | 5.7737 | -7.1148 | 4.7808 | 1.72241532 | 5.09857116 | 0.46488924 | 2.7817302 |  | 68.93983 | 0.01827539 | 0.03836869 | -0.03836869 | 68.93983 | 1.730524e-05 | -0.003011509 | 0.005746366 | -22892.12
0.396 | -1.1411 | 5.7555 | -7.1133 | 4.752 | 1.72243521 | 5.0929874 | 0.46518729 | 2.779087345 |  | 68.52453 | 0.01827561 | 0.03833224 | -0.03833224 | 68.52453 | 1.70942e-05 | -0.002975056 | 0.00574584 | -23033.02
0.4035 | -1.1415 | 5.7813 | -7.1123 | 4.842 | 1.72235565 | 5.10090284 | 0.46538599 | 2.783144415 |  | 69.82234 | 0.01827476 | 0.0383882 | -0.0383882 | 69.82234 | 1.793835e-05 | -0.003031016 | 0.005918265 | -23035.96
0.3993 | -1.1415 | 5.7911 | -7.1116 | 4.7916 | 1.72235565 | 5.10390948 | 0.46552508 | 2.78471728 |  | 69.09557 | 0.01827476 | 0.03840989 | -0.03840989 | 69.09557 | 1.793835e-05 | -0.00305271 | 0.005876206 | -22634.17
0.4031 | -1.142 | 5.7989 | -7.1103 | 4.8372 | 1.7222562 | 5.10630252 | 0.46578339 | 2.786042955 |  | 69.75313 | 0.01827371 | 0.03842818 | -0.03842818 | 69.75313 | 1.899355e-05 | -0.003070996 | 0.006184819 | -22713.52
0.4025 | -1.1405 | 5.789 | -7.1085 | 4.83 | 1.72255455 | 5.1032652 | 0.46614105 | 2.784703125 |  | 69.6493 | 0.01827687 | 0.0384097 | -0.0384097 | 69.6493 | 1.582796e-05 | -0.003052515 | 0.005185219 | -22817.02
0.4086 | -1.142 | 5.8142 | -7.1087 | 4.9032 | 1.7222562 | 5.11099656 | 0.46610131 | 2.788548935 |  | 70.70486 | 0.01827371 | 0.03846274 | -0.03846274 | 70.70486 | 1.899355e-05 | -0.003105561 | 0.006115981 | -22767.18
0.412 | -1.1403 | 5.803 | -7.1067 | 4.944 | 1.72259433 | 5.1075604 | 0.46649871 | 2.787029555 |  | 71.2932 | 0.01827729 | 0.03844179 | -0.03844179 | 71.2932 | 1.540588e-05 | -0.003084604 | 0.004994444 | -23112.59
0.4053 | -1.1421 | 5.8266 | -7.1067 | 4.8636 | 1.72223631 | 5.11480088 | 0.46649871 | 2.790649795 |  | 70.13382 | 0.01827349 | 0.03849172 | -0.03849172 | 70.13382 | 1.920459e-05 | -0.003134538 | 0.006126769 | -22374.53
0.4074 | -1.1402 | 5.8026 | -7.1046 | 4.8888 | 1.72261422 | 5.10743768 | 0.46691598 | 2.78717683 |  | 70.49721 | 0.0182775 | 0.03844382 | -0.03844382 | 70.49721 | 1.519484e-05 | -0.003086635 | 0.004922785 | -22839.5
0.4187 | -1.1407 | 5.8175 | -7.104 | 5.0244 | 1.72251477 | 5.112009 | 0.4670352 | 2.7895221 |  | 72.45258 | 0.01827645 | 0.03847617 | -0.03847617 | 72.45258 | 1.625004e-05 | -0.003118984 | 0.005210043 | -23229.55
0.4125 | -1.1409 | 5.834 | -7.1035 | 4.95 | 1.72247499 | 5.1170712 | 0.46713455 | 2.792102875 |  | 71.37972 | 0.01827603 | 0.03851176 | -0.03851176 | 71.37972 | 1.667212e-05 | -0.003154581 | 0.00528505 | -22627.32
0.4168 | -1.1406 | 5.8264 | -7.1022 | 5.0016 | 1.72253466 | 5.11473952 | 0.46739286 | 2.79106619 |  | 72.1238 | 0.01827666 | 0.03849746 | -0.03849746 | 72.1238 | 1.6039e-05 | -0.003140282 | 0.005107503 | -22967.3
0.4145 | -1.1423 | 5.8562 | -7.1019 | 4.974 | 1.72219653 | 5.12388216 | 0.46745247 | 2.795667315 |  | 71.7258 | 0.01827307 | 0.03856093 | -0.03856093 | 71.7258 | 1.962667e-05 | -0.003203745 | 0.006126164 | -22388.11
0.4155 | -1.1423 | 5.8409 | -7.1009 | 4.986 | 1.72219653 | 5.11918812 | 0.46765117 | 2.793419645 |  | 71.89884 | 0.01827307 | 0.03852993 | -0.03852993 | 71.89884 | 1.962667e-05 | -0.003172743 | 0.006186026 | -22661.41
0.4194 | -1.1419 | 5.8436 | -7.0997 | 5.0328 | 1.72227609 | 5.12001648 | 0.46788961 | 2.793953045 |  | 72.57371 | 0.01827392 | 0.03853728 | -0.03853728 | 72.57371 | 1.878251e-05 | -0.0031801 | 0.005906264 | -22821.2
0.43 | -1.1426 | 5.8614 | -7.0986 | 5.16 | 1.72213686 | 5.12547752 | 0.46810818 | 2.79679285 |  | 74.40795 | 0.01827244 | 0.03857645 | -0.03857645 | 74.40795 | 2.025979e-05 | -0.00321927 | 0.006293286 | -23113.3
0.4231 | -1.1404 | 5.8616 | -7.0972 | 5.0772 | 1.72257444 | 5.12553888 | 0.46838636 | 2.79696262 |  | 73.21396 | 0.01827708 | 0.03857879 | -0.03857879 | 73.21396 | 1.561692e-05 | -0.003221612 | 0.004847549 | -22725.88
0.4275 | -1.1431 | 5.8786 | -7.0967 | 5.13 | 1.72203741 | 5.13075448 | 0.46848571 | 2.799620095 |  | 73.97534 | 0.01827138 | 0.03861545 | -0.03861545 | 73.97534 | 2.131498e-05 | -0.003258266 | 0.006541818 | -22703.9
0.4281 | -1.1415 | 5.8786 | -7.0954 | 5.1372 | 1.72235565 | 5.13075448 | 0.46874402 | 2.79974925 |  | 74.07917 | 0.01827476 | 0.03861723 | -0.03861723 | 74.07917 | 1.793835e-05 | -0.003260048 | 0.005502482 | -22723.34
0.4222 | -1.1422 | 5.8644 | -7.0943 | 5.0664 | 1.72221642 | 5.12639792 | 0.46896259 | 2.797680255 |  | 73.05822 | 0.01827328 | 0.03858869 | -0.03858869 | 73.05822 | 1.941563e-05 | -0.00323151 | 0.006008222 | -22608.08
0.4251 | -1.1407 | 5.8703 | -7.0929 | 5.1012 | 1.72251477 | 5.12820804 | 0.46924077 | 2.798724405 |  | 73.56004 | 0.01827645 | 0.0386031 | -0.0386031 | 73.56004 | 1.625004e-05 | -0.003245912 | 0.005006309 | -22662.37
0.4287 | -1.1405 | 5.8726 | -7.0918 | 5.1444 | 1.72255455 | 5.12891368 | 0.46945934 | 2.79918651 |  | 74.18299 | 0.01827687 | 0.03860947 | -0.03860947 | 74.18299 | 1.582796e-05 | -0.003252286 | 0.004866718 | -22809.49
0.4314 | -1.1416 | 5.9049 | -7.0916 | 5.1768 | 1.72233576 | 5.13882332 | 0.46949908 | 2.8041612 |  | 74.65021 | 0.01827455 | 0.03867809 | -0.03867809 | 74.65021 | 1.814939e-05 | -0.003320902 | 0.005465199 | -22478.89
0.4395 | -1.1418 | 5.8902 | -7.0898 | 5.274 | 1.72229598 | 5.13431336 | 0.46985674 | 2.80208505 |  | 76.05185 | 0.01827413 | 0.03864945 | -0.03864945 | 76.05185 | 1.857147e-05 | -0.003292266 | 0.005640939 | -23100.15
0.4364 | -1.142 | 5.9137 | -7.0889 | 5.2368 | 1.7222562 | 5.14152316 | 0.47003557 | 2.805779365 |  | 75.51542 | 0.01827371 | 0.03870041 | -0.03870041 | 75.51542 | 1.899355e-05 | -0.003343222 | 0.005681212 | -22587.62
0.434 | -1.1434 | 5.9045 | -7.0876 | 5.208 | 1.72197774 | 5.1387006 | 0.47029388 | 2.80449724 |  | 75.10012 | 0.01827075 | 0.03868272 | -0.03868272 | 75.10012 | 2.19481e-05 | -0.003325537 | 0.006599867 | -22582.85
0.4409 | -1.1413 | 5.9102 | -7.0868 | 5.2908 | 1.72239543 | 5.14044936 | 0.47045284 | 2.8054511 |  | 76.2941 | 0.01827518 | 0.03869588 | -0.03869588 | 76.2941 | 1.751627e-05 | -0.003338694 | 0.005246445 | -22851.48
0.4439 | -1.1426 | 5.9123 | -7.0853 | 5.3268 | 1.72213686 | 5.14109364 | 0.47075089 | 2.805922265 |  | 76.81323 | 0.01827244 | 0.03870238 | -0.03870238 | 76.81323 | 2.025979e-05 | -0.003345193 | 0.006056388 | -22962.27
0.4362 | -1.1419 | 5.9265 | -7.0846 | 5.2344 | 1.72227609 | 5.1454502 | 0.47088998 | 2.80817009 |  | 75.48081 | 0.01827392 | 0.03873338 | -0.03873338 | 75.48081 | 1.878251e-05 | -0.003376197 | 0.005563215 | -22356.75
0.4449 | -1.1423 | 5.9373 | -7.0835 | 5.3388 | 1.72219653 | 5.14876364 | 0.47110855 | 2.809936095 |  | 76.98627 | 0.01827307 | 0.03875774 | -0.03875774 | 76.98627 | 1.962667e-05 | -0.003400556 | 0.005771606 | -22639.32
0.4475 | -1.1441 | 5.9465 | -7.0836 | 5.37 | 1.72183851 | 5.1515862 | 0.47108868 | 2.81133744 |  | 77.43618 | 0.01826927 | 0.03877707 | -0.03877707 | 77.43618 | 2.342538e-05 | -0.003419885 | 0.006849757 | -22642.92
0.4482 | -1.1431 | 5.9396 | -7.0823 | 5.3784 | 1.72203741 | 5.14946928 | 0.47134699 | 2.810408135 |  | 77.55731 | 0.01827138 | 0.03876425 | -0.03876425 | 77.55731 | 2.131498e-05 | -0.003407067 | 0.00625611 | -22763.66
0.4486 | -1.1431 | 5.9722 | -7.0817 | 5.3832 | 1.72203741 | 5.15947096 | 0.47146621 | 2.815468585 |  | 77.62653 | 0.01827138 | 0.03883405 | -0.03883405 | 77.62653 | 2.131498e-05 | -0.003476866 | 0.006130516 | -22326.58
0.4477 | -1.1423 | 5.9547 | -7.0797 | 5.3724 | 1.72219653 | 5.15410196 | 0.47186361 | 2.812982785 |  | 77.47079 | 0.01827307 | 0.03879976 | -0.03879976 | 77.47079 | 1.962667e-05 | -0.003442579 | 0.005701152 | -22503.7
0.4503 | -1.1417 | 5.9484 | -7.0782 | 5.4036 | 1.72231587 | 5.15216912 | 0.47216166 | 2.81216539 |  | 77.9207 | 0.01827434 | 0.03878849 | -0.03878849 | 77.9207 | 1.836043e-05 | -0.003431305 | 0.00535086 | -22708.76
0.4467 | -1.1437 | 5.978 | -7.0774 | 5.3604 | 1.72191807 | 5.1612504 | 0.47232062 | 2.81678551 |  | 77.29775 | 0.01827012 | 0.03885221 | -0.03885221 | 77.29775 | 2.258122e-05 | -0.003495031 | 0.006460951 | -22116.47
0.4482 | -1.1442 | 5.9808 | -7.0771 | 5.3784 | 1.72181862 | 5.16210944 | 0.47238023 | 2.817244835 |  | 77.55731 | 0.01826906 | 0.03885855 | -0.03885855 | 77.55731 | 2.363642e-05 | -0.003501366 | 0.006750627 | -22150.58
0.4597 | -1.1445 | 5.9911 | -7.076 | 5.5164 | 1.72175895 | 5.16526948 | 0.4725988 | 2.81893414 |  | 79.54729 | 0.01826843 | 0.03888185 | -0.03888185 | 79.54729 | 2.426954e-05 | -0.003524667 | 0.006885626 | -22568.74
0.4589 | -1.1441 | 5.9873 | -7.0753 | 5.5068 | 1.72183851 | 5.16410364 | 0.47273789 | 2.818420765 |  | 79.40886 | 0.01826927 | 0.03887477 | -0.03887477 | 79.40886 | 2.342538e-05 | -0.003517586 | 0.006659504 | -22574.82
0.4598 | -1.1437 | 5.994 | -7.0734 | 5.5176 | 1.72191807 | 5.1661592 | 0.47311542 | 2.81963731 |  | 79.56459 | 0.01827012 | 0.03889155 | -0.03889155 | 79.56459 | 2.258122e-05 | -0.003534366 | 0.006389045 | -22511.7
0.4615 | -1.144 | 6.0074 | -7.0726 | 5.538 | 1.7218584 | 5.17027032 | 0.47327438 | 2.82177235 |  | 79.85876 | 0.01826949 | 0.038921 | -0.038921 | 79.85876 | 2.321434e-05 | -0.003563815 | 0.006513902 | -22408.23
0.4603 | -1.1441 | 6.0025 | -7.071 | 5.5236 | 1.72183851 | 5.168767 | 0.4735923 | 2.82117965 |  | 79.65111 | 0.01826927 | 0.03891282 | -0.03891282 | 79.65111 | 2.342538e-05 | -0.00355564 | 0.006588232 | -22401.35
0.4659 | -1.1448 | 6.0145 | -7.0708 | 5.5908 | 1.72169928 | 5.1724486 | 0.47363204 | 2.82304032 |  | 80.62015 | 0.0182678 | 0.03893849 | -0.03893849 | 80.62015 | 2.490266e-05 | -0.003581304 | 0.006953516 | -22511.39
0.4632 | -1.1437 | 6.0237 | -7.069 | 5.5584 | 1.72191807 | 5.17527116 | 0.4739897 | 2.82463043 |  | 80.15294 | 0.01827012 | 0.03896042 | -0.03896042 | 80.15294 | 2.258122e-05 | -0.003603237 | 0.006266927 | -22244.71
0.4603 | -1.1446 | 6.0213 | -7.0687 | 5.5236 | 1.72173906 | 5.17453484 | 0.47404931 | 2.824292075 |  | 79.65111 | 0.01826822 | 0.03895575 | -0.03895575 | 79.65111 | 2.448058e-05 | -0.00359857 | 0.006802863 | -22134.1
0.4716 | -1.1434 | 6.032 | -7.0669 | 5.6592 | 1.72197774 | 5.1778176 | 0.47440697 | 2.826112285 |  | 81.60649 | 0.01827075 | 0.03898086 | -0.03898086 | 81.60649 | 2.19481e-05 | -0.003623676 | 0.006056862 | -22520.36
0.481 | -1.1432 | 6.0232 | -7.0663 | 5.772 | 1.72201752 | 5.17511776 | 0.47452619 | 2.824821975 |  | 83.23308 | 0.01827117 | 0.03896306 | -0.03896306 | 83.23308 | 2.152602e-05 | -0.003605879 | 0.005969703 | -23082.61
0.4765 | -1.1437 | 6.0362 | -7.0651 | 5.718 | 1.72191807 | 5.17910616 | 0.47476463 | 2.826935395 |  | 82.45439 | 0.01827012 | 0.03899221 | -0.03899221 | 82.45439 | 2.258122e-05 | -0.003635029 | 0.006212116 | -22683.28
0.4744 | -1.1444 | 6.0339 | -7.0642 | 5.6928 | 1.72177884 | 5.17840052 | 0.47494346 | 2.82667199 |  | 82.091 | 0.01826864 | 0.03898858 | -0.03898858 | 82.091 | 2.40585e-05 | -0.003631396 | 0.006625138 | -22605.91
0.4713 | -1.1442 | 6.0465 | -7.0632 | 5.6556 | 1.72181862 | 5.1822662 | 0.47514216 | 2.82870418 |  | 81.55457 | 0.01826906 | 0.03901661 | -0.03901661 | 81.55457 | 2.363642e-05 | -0.003659426 | 0.006459051 | -22286.16
0.4676 | -1.1437 | 6.0554 | -7.0625 | 5.6112 | 1.72191807 | 5.18499672 | 0.47528125 | 2.830138985 |  | 80.91432 | 0.01827012 | 0.0390364 | -0.0390364 | 80.91432 | 2.258122e-05 | -0.003679217 | 0.006137508 | -21992.27
0.4746 | -1.1455 | 6.0711 | -7.0614 | 5.6952 | 1.72156005 | 5.18981348 | 0.47549982 | 2.83265665 |  | 82.12561 | 0.01826632 | 0.03907113 | -0.03907113 | 82.12561 | 2.637993e-05 | -0.003713943 | 0.007102945 | -22112.78
0.4746 | -1.1443 | 6.0593 | -7.0601 | 5.6952 | 1.72179873 | 5.18619324 | 0.47575813 | 2.830975685 |  | 82.12561 | 0.01826885 | 0.03904794 | -0.03904794 | 82.12561 | 2.384746e-05 | -0.003690757 | 0.0064614 | -22251.7
0.483 | -1.1454 | 6.0746 | -7.0596 | 5.796 | 1.72157994 | 5.19088728 | 0.47585748 | 2.83337238 |  | 83.57916 | 0.01826653 | 0.039081 | -0.039081 | 83.57916 | 2.616889e-05 | -0.003723815 | 0.007027441 | -22444.5
0.4801 | -1.1451 | 6.0765 | -7.0582 | 5.7612 | 1.72163961 | 5.1914702 | 0.47613566 | 2.83380293 |  | 83.07734 | 0.01826716 | 0.03908694 | -0.03908694 | 83.07734 | 2.553577e-05 | -0.003729754 | 0.006846504 | -22274.22
0.4822 | -1.1461 | 6.0807 | -7.0574 | 5.7864 | 1.72144071 | 5.19275876 | 0.47629462 | 2.83452669 |  | 83.44073 | 0.01826505 | 0.03909692 | -0.03909692 | 83.44073 | 2.764617e-05 | -0.003739737 | 0.007392544 | -22311.93
0.4879 | -1.1457 | 6.0763 | -7.057 | 5.8548 | 1.72152027 | 5.19140884 | 0.4763741 | 2.83389147 |  | 84.42707 | 0.0182659 | 0.03908816 | -0.03908816 | 84.42707 | 2.680201e-05 | -0.003730975 | 0.007183648 | -22628.69
0.4913 | -1.1454 | 6.0791 | -7.0557 | 5.8956 | 1.72157994 | 5.19226788 | 0.47663241 | 2.834450145 |  | 85.01541 | 0.01826653 | 0.03909586 | -0.03909586 | 85.01541 | 2.616889e-05 | -0.003738681 | 0.006999499 | -22739.41
0.4903 | -1.1463 | 6.1041 | -7.0544 | 5.8836 | 1.72140093 | 5.19993788 | 0.47689072 | 2.8384143 |  | 84.84237 | 0.01826463 | 0.03915054 | -0.03915054 | 84.84237 | 2.806825e-05 | -0.003793359 | 0.007399312 | -22366.03
0.4891 | -1.1457 | 6.096 | -7.0536 | 5.8692 | 1.72152027 | 5.1974528 | 0.47704968 | 2.83725124 |  | 84.63472 | 0.0182659 | 0.0391345 | -0.0391345 | 84.63472 | 2.680201e-05 | -0.003777317 | 0.007095516 | -22406.04
0.4906 | -1.1466 | 6.1071 | -7.0531 | 5.8872 | 1.72134126 | 5.20085828 | 0.47714903 | 2.839003655 |  | 84.89428 | 0.018264 | 0.03915867 | -0.03915867 | 84.89428 | 2.870137e-05 | -0.003801488 | 0.007550035 | -22331.86
0.4888 | -1.145 | 6.1115 | -7.0515 | 5.8656 | 1.7216595 | 5.2022082 | 0.47746695 | 2.839837575 |  | 84.5828 | 0.01826737 | 0.03917017 | -0.03917017 | 84.5828 | 2.532473e-05 | -0.00381299 | 0.006641699 | -22182.8
0.4901 | -1.1465 | 6.1357 | -7.0509 | 5.8812 | 1.72136115 | 5.20963276 | 0.47758617 | 2.843609465 |  | 84.80776 | 0.01826421 | 0.0392222 | -0.0392222 | 84.80776 | 2.849033e-05 | -0.003865016 | 0.007371334 | -21942.41
0.5006 | -1.1472 | 6.1186 | -7.0493 | 6.0072 | 1.72122192 | 5.20438648 | 0.47790409 | 2.841145285 |  | 86.6247 | 0.01826273 | 0.03918821 | -0.03918821 | 86.6247 | 2.99676e-05 | -0.003831028 | 0.00782234 | -22611.35
0.498 | -1.1447 | 6.1282 | -7.0478 | 5.976 | 1.72171917 | 5.20733176 | 0.47820214 | 2.84276695 |  | 86.17479 | 0.01826801 | 0.03921058 | -0.03921058 | 86.17479 | 2.469162e-05 | -0.003853395 | 0.006407756 | -22363.34
0.5029 | -1.1451 | 6.14 | -7.0475 | 6.0348 | 1.72163961 | 5.210952 | 0.47826175 | 2.844606875 |  | 87.02269 | 0.01826716 | 0.03923596 | -0.03923596 | 87.02269 | 2.553577e-05 | -0.003878774 | 0.006583466 | -22435.62
0.503 | -1.1462 | 6.1304 | -7.0463 | 6.036 | 1.72142082 | 5.20800672 | 0.47850019 | 2.843253455 |  | 87.04 | 0.01826484 | 0.03921729 | -0.03921729 | 87.04 | 2.785721e-05 | -0.003860106 | 0.007216695 | -22548.6
0.5006 | -1.1453 | 6.1392 | -7.045 | 6.0072 | 1.72159983 | 5.21070656 | 0.4787585 | 2.84473253 |  | 86.6247 | 0.01826674 | 0.03923769 | -0.03923769 | 86.6247 | 2.595785e-05 | -0.003880507 | 0.006689294 | -22323.04
0.4973 | -1.1474 | 6.1394 | -7.0447 | 5.9676 | 1.72118214 | 5.21076792 | 0.47881811 | 2.844793015 |  | 86.05366 | 0.01826231 | 0.03923852 | -0.03923852 | 86.05366 | 3.038968e-05 | -0.003881341 | 0.007829686 | -22171.11
0.5077 | -1.1474 | 6.1599 | -7.0441 | 6.0924 | 1.72118214 | 5.21705732 | 0.47893733 | 2.847997325 |  | 87.85329 | 0.01826231 | 0.03928272 | -0.03928272 | 87.85329 | 3.038968e-05 | -0.003925539 | 0.007741532 | -22379.93
0.5012 | -1.1461 | 6.1514 | -7.0424 | 6.0144 | 1.72144071 | 5.21444952 | 0.47927512 | 2.84686232 |  | 86.72852 | 0.01826505 | 0.03926707 | -0.03926707 | 86.72852 | 2.764617e-05 | -0.003909883 | 0.007070842 | -22181.87
0.5057 | -1.1453 | 6.1571 | -7.0417 | 6.0684 | 1.72159983 | 5.21619828 | 0.47941421 | 2.847806245 |  | 87.50721 | 0.01826674 | 0.03928009 | -0.03928009 | 87.50721 | 2.595785e-05 | -0.003922903 | 0.006617001 | -22306.75
0.5018 | -1.1476 | 6.1657 | -7.0409 | 6.0216 | 1.72114236 | 5.21883676 | 0.47957317 | 2.849204965 |  | 86.83235 | 0.01826189 | 0.03929938 | -0.03929938 | 86.83235 | 3.081176e-05 | -0.003942196 | 0.007815888 | -22026.39
0.5034 | -1.1477 | 6.177 | -7.04 | 6.0408 | 1.72112247 | 5.2223036 | 0.479752 | 2.8510278 |  | 87.10921 | 0.01826168 | 0.03932452 | -0.03932452 | 87.10921 | 3.10228e-05 | -0.003967338 | 0.00781955 | -21956.59
0.5142 | -1.1476 | 6.173 | -7.039 | 6.1704 | 1.72114236 | 5.2210764 | 0.4799507 | 2.85051355 |  | 88.97806 | 0.01826189 | 0.03931743 | -0.03931743 | 88.97806 | 3.081176e-05 | -0.003960245 | 0.007780266 | -22467.82
0.5101 | -1.1486 | 6.184 | -7.0378 | 6.1212 | 1.72094346 | 5.2244512 | 0.48018914 | 2.85232017 |  | 88.26859 | 0.01825978 | 0.03934235 | -0.03934235 | 88.26859 | 3.292215e-05 | -0.003985164 | 0.008261179 | -22149.3
0.514 | -1.1471 | 6.1973 | -7.0369 | 6.168 | 1.72124181 | 5.22853164 | 0.48036797 | 2.854449805 |  | 88.94346 | 0.01826294 | 0.03937172 | -0.03937172 | 88.94346 | 2.975656e-05 | -0.004014538 | 0.007412201 | -22155.34
0.5112 | -1.1482 | 6.1881 | -7.0355 | 6.1344 | 1.72102302 | 5.22570908 | 0.48064615 | 2.853177615 |  | 88.45894 | 0.01826062 | 0.039354174 | -0.039354174 | 88.45894 | 3.2078e-05 | -0.003996991 | 0.008025537 | -22131.38
0.5095 | -1.1478 | 6.2041 | -7.0346 | 6.114 | 1.72110258 | 5.23061788 | 0.48082498 | 2.85572143 |  | 88.16477 | 0.01826147 | 0.03938926 | -0.03938926 | 88.16477 | 3.123384e-05 | -0.004032078 | 0.007746338 | -21865.84
0.5192 | -1.149 | 6.2067 | -7.034 | 6.2304 | 1.7208639 | 5.23141556 | 0.4809442 | 2.85617988 |  | 89.84327 | 0.01825893 | 0.03939558 | -0.03939558 | 89.84327 | 3.376631e-05 | -0.004038401 | 0.008361307 | -22247.24
0.52 | -1.1466 | 6.1936 | -7.0319 | 6.24 | 1.72134126 | 5.22739648 | 0.48136147 | 2.854378975 |  | 89.98171 | 0.018264 | 0.03937074 | -0.03937074 | 89.98171 | 2.870137e-05 | -0.004013561 | 0.007151097 | -22419.42
0.5186 | -1.1478 | 6.2155 | -7.0321 | 6.2232 | 1.72110258 | 5.2341154 | 0.48132173 | 2.857718565 |  | 89.73945 | 0.01826147 | 0.03941681 | -0.03941681 | 89.73945 | 3.123384e-05 | -0.004059625 | 0.007693775 | -22105.36
0.5225 | -1.1473 | 6.2056 | -7.0304 | 6.27 | 1.72120203 | 5.23107808 | 0.48165952 | 2.8563688 |  | 90.41431 | 0.01826252 | 0.03939819 | -0.03939819 | 90.41431 | 3.017864e-05 | -0.004041007 | 0.007468099 | -22374.2
0.523 | -1.1478 | 6.2274 | -7.03 | 6.276 | 1.72110258 | 5.23776632 | 0.481739 | 2.85975266 |  | 90.50083 | 0.01826147 | 0.03944486 | -0.03944486 | 90.50083 | 3.123384e-05 | -0.004087681 | 0.007640968 | -22139.9
0.5217 | -1.1473 | 6.243 | -7.0291 | 6.2604 | 1.72120203 | 5.2425524 | 0.48191783 | 2.862235115 |  | 90.27588 | 0.01826252 | 0.03947911 | -0.03947911 | 90.27588 | 3.017864e-05 | -0.004121922 | 0.007321498 | -21901.4
0.5254 | -1.1472 | 6.244 | -7.0277 | 6.3048 | 1.72122192 | 5.2428592 | 0.48219601 | 2.862527605 |  | 90.91613 | 0.01826273 | 0.03948314 | -0.03948314 | 90.91613 | 2.99676e-05 | -0.004125956 | 0.00726319 | -22035.17
0.5266 | -1.1477 | 6.2491 | -7.0273 | 6.3192 | 1.72112247 | 5.24442388 | 0.48227549 | 2.863349685 |  | 91.12378 | 0.01826168 | 0.03949448 | -0.03949448 | 91.12378 | 3.10228e-05 | -0.004137295 | 0.007498329 | -22024.96
0.5311 | -1.1467 | 6.2386 | -7.0258 | 6.3732 | 1.72132137 | 5.24120248 | 0.48257354 | 2.86188801 |  | 91.90247 | 0.01826379 | 0.03947432 | -0.03947432 | 91.90247 | 2.891241e-05 | -0.004117134 | 0.007022459 | -22321.95
0.5304 | -1.1481 | 6.2406 | -7.025 | 6.3648 | 1.72104291 | 5.24181608 | 0.4827325 | 2.86227429 |  | 91.78134 | 0.01826083 | 0.03947965 | -0.03947965 | 91.78134 | 3.186696e-05 | -0.004122462 | 0.007730079 | -22263.72
0.5316 | -1.1478 | 6.2523 | -7.0242 | 6.3792 | 1.72110258 | 5.24540564 | 0.48289146 | 2.86414855 |  | 91.98899 | 0.01826147 | 0.0395055 | -0.0395055 | 91.98899 | 3.123384e-05 | -0.004148314 | 0.007529285 | -22175.03032
0.5346 | -1.1475 | 6.2565 | -7.0234 | 6.4152 | 1.72116225 | 5.2466942 | 0.48305042 | 2.86487231 |  | 92.50812 | 0.0182621 | 0.03951548 | -0.03951548 | 92.50812 | 3.060072e-05 | -0.004158297 | 0.007358955 | -22246.64
0.546 | -1.147 | 6.2809 | -7.0221 | 6.552 | 1.7212617 | 5.25418012 | 0.48330873 | 2.868744425 |  | 94.48079 | 0.01826315 | 0.03956889 | -0.03956889 | 94.48079 | 2.954552e-05 | -0.004211705 | 0.007015097 | -22432.91
0.5423 | -1.1458 | 6.2596 | -7.0201 | 6.5076 | 1.72150038 | 5.24764528 | 0.48370613 | 2.865675705 |  | 93.84054 | 0.01826569 | 0.03952656 | -0.03952656 | 93.84054 | 2.701305e-05 | -0.004169378 | 0.006478916 | -22507.08
0.5392 | -1.1468 | 6.2746 | -7.0202 | 6.4704 | 1.72130148 | 5.25224728 | 0.48368626 | 2.86796677 |  | 93.30411 | 0.01826358 | 0.03955816 | -0.03955816 | 93.30411 | 2.912344e-05 | -0.004200979 | 0.006932537 | -22210.09
0.5355 | -1.1479 | 6.2802 | -7.0181 | 6.426 | 1.72108269 | 5.25396536 | 0.48410353 | 2.869034445 |  | 92.66385 | 0.01826125 | 0.03957289 | -0.03957289 | 92.66385 | 3.144488e-05 | -0.004215706 | 0.007458983 | -21980.63
0.542 | -1.148 | 6.2952 | -7.0182 | 6.504 | 1.7210628 | 5.25856736 | 0.48408366 | 2.87132551 |  | 93.78862 | 0.01826104 | 0.03960449 | -0.03960449 | 93.78862 | 3.165592e-05 | -0.004247307 | 0.007453175 | -22081.91
0.5486 | -1.1479 | 6.2801 | -7.0167 | 6.5832 | 1.72108269 | 5.25393468 | 0.48438171 | 2.869158195 |  | 94.9307 | 0.01826125 | 0.0395746 | -0.0395746 | 94.9307 | 3.144488e-05 | -0.004217413 | 0.007455964 | -22509.23
0.5418 | -1.1486 | 6.3092 | -7.0166 | 6.5016 | 1.72094346 | 5.26286256 | 0.48440158 | 2.87363207 |  | 93.75402 | 0.01825978 | 0.0396363 | -0.0396363 | 93.75402 | 3.292215e-05 | -0.004279121 | 0.007693672 | -21909.64
0.5478 | -1.1471 | 6.2962 | -7.0145 | 6.5736 | 1.72124181 | 5.25887416 | 0.48481885 | 2.871846505 |  | 94.79227 | 0.01826294 | 0.03961168 | -0.03961168 | 94.79227 | 2.975656e-05 | -0.004254493 | 0.006994151 | -22280.51
0.5487 | -1.1488 | 6.3116 | -7.0145 | 6.5844 | 1.72090368 | 5.26359888 | 0.48481885 | 2.874208865 |  | 94.948 | 0.01825936 | 0.03964426 | -0.03964426 | 94.948 | 3.334423e-05 | -0.004287077 | 0.007777848 | -22147.49
0.5472 | -1.1475 | 6.315 | -7.0129 | 6.5664 | 1.72116225 | 5.264642 | 0.48513677 | 2.874889385 |  | 94.68844 | 0.0182621 | 0.03965365 | -0.03965365 | 94.68844 | 3.060072e-05 | -0.004296464 | 0.007122304 | -22038.69
0.5548 | -1.1471 | 6.3141 | -7.0118 | 6.6576 | 1.72124181 | 5.26436588 | 0.48535534 | 2.87486061 |  | 96.00356 | 0.01826294 | 0.03965325 | -0.03965325 | 96.00356 | 2.975656e-05 | -0.004296067 | 0.006926467 | -22346.85
0.5524 | -1.1486 | 6.3201 | -7.0117 | 6.6288 | 1.72094346 | 5.26620668 | 0.48537521 | 2.875790945 |  | 95.58826 | 0.01825978 | 0.039666082 | -0.039666082 | 95.58826 | 3.292215e-05 | -0.004308899 | 0.007640503 | -22183.92
0.5544 | -1.1467 | 6.3254 | -7.01 | 6.6528 | 1.72132137 | 5.26783272 | 0.485713 | 2.87677286 |  | 95.93434 | 0.01826379 | 0.03967963 | -0.03967963 | 95.93434 | 2.891241e-05 | -0.004322442 | 0.006688905 | -22194.48
0.5526 | -1.1478 | 6.331 | -7.0092 | 6.6312 | 1.72110258 | 5.2695508 | 0.48587196 | 2.87771138 |  | 95.62287 | 0.01826147 | 0.03969257 | -0.03969257 | 95.62287 | 3.123384e-05 | -0.004335388 | 0.007204394 | -22056.36
0.5552 | -1.1481 | 6.3388 | -7.0087 | 6.6624 | 1.72104291 | 5.27194384 | 0.48597131 | 2.878957575 |  | 96.07278 | 0.01826083 | 0.03970976 | -0.03970976 | 96.07278 | 3.186696e-05 | -0.004352576 | 0.007321401 | -22072.62
0.5578 | -1.1487 | 6.3471 | -7.0072 | 6.6936 | 1.72092357 | 5.27449028 | 0.48626936 | 2.88037982 |  | 96.52268 | 0.01825957 | 0.03972938 | -0.03972938 | 96.52268 | 3.313319e-05 | -0.004372194 | 0.007578163 | -22076.49
0.5664 | -1.1479 | 6.3505 | -7.0066 | 6.7968 | 1.72108269 | 5.2755334 | 0.48638858 | 2.88096099 |  | 98.01084 | 0.01826125 | 0.03973739 | -0.03973739 | 98.01084 | 3.144488e-05 | -0.00438021 | 0.007178852 | -22375.83
0.5594 | -1.1481 | 6.337 | -7.0055 | 6.7128 | 1.72104291 | 5.2713916 | 0.48660715 | 2.878999375 |  | 96.79955 | 0.01826083 | 0.03971034 | -0.03971034 | 96.79955 | 3.186696e-05 | -0.004353153 | 0.007320431 | -22236.65
0.5598 | -1.1494 | 6.3688 | -7.0049 | 6.7176 | 1.72078434 | 5.28114784 | 0.48672637 | 2.883937105 |  | 96.86877 | 0.01825809 | 0.03977844 | -0.03977844 | 96.86877 | 3.461047e-05 | -0.00442126 | 0.007828192 | -21909.77
0.5619 | -1.1482 | 6.3608 | -7.0038 | 6.7428 | 1.72102302 | 5.27869344 | 0.48694494 | 2.88281919 |  | 97.23216 | 0.01826062 | 0.03976302 | -0.03976302 | 97.23216 | 3.2078e-05 | -0.00440584 | 0.00728079 | -22068.92
0.5651 | -1.151 | 6.3621 | -7.0032 | 6.7812 | 1.7204661 | 5.27909228 | 0.48706416 | 2.88307822 |  | 97.78589 | 0.01825471 | 0.0397666 | -0.0397666 | 97.78589 | 3.79871e-05 | -0.004409413 | 0.008615002 | -22176.62
0.5688 | -1.1482 | 6.3717 | -7.0018 | 6.8256 | 1.72102302 | 5.28203756 | 0.48734234 | 2.88468995 |  | 98.42614 | 0.01826062 | 0.03978883 | -0.03978883 | 98.42614 | 3.2078e-05 | -0.004431644 | 0.007238397 | -22209.85
0.5744 | -1.1493 | 6.3826 | -7.0013 | 6.8928 | 1.72080423 | 5.28538168 | 0.48744169 | 2.886411685 |  | 99.39518 | 0.0182583 | 0.03981257 | -0.03981257 | 99.39518 | 3.439943e-05 | -0.004455392 | 0.007720854 | -22308.96
0.5655 | -1.1461 | 6.3678 | -6.9992 | 6.786 | 1.72144071 | 5.28084104 | 0.48785896 | 2.88435 |  | 97.85511 | 0.01826505 | 0.03978414 | -0.03978414 | 97.85511 | 2.764617e-05 | -0.004426955 | 0.006244963 | -22104.38
0.5708 | -1.1475 | 6.369 | -6.9985 | 6.8496 | 1.72116225 | 5.2812092 | 0.48799805 | 2.884603625 |  | 98.77223 | 0.0182621 | 0.03978764 | -0.03978764 | 98.77223 | 3.060072e-05 | -0.004430453 | 0.006906906 | -22293.93
0.5686 | -1.1479 | 6.3814 | -6.997 | 6.8232 | 1.72108269 | 5.28501352 | 0.4882961 | 2.88665481 |  | 98.39153 | 0.01826125 | 0.03981593 | -0.03981593 | 98.39153 | 3.144488e-05 | -0.004458745 | 0.007052405 | -22067.09
0.5779 | -1.1479 | 6.392 | -6.9964 | 6.9348 | 1.72108269 | 5.2882656 | 0.48841532 | 2.88834046 |  | 100.0008 | 0.01826125 | 0.03983918 | -0.03983918 | 100.0008 | 3.144488e-05 | -0.004481996 | 0.007015821 | -22311.67
0.5765 | -1.1484 | 6.3803 | -6.9956 | 6.918 | 1.72098324 | 5.28467604 | 0.48857428 | 2.88662516 |  | 99.75856 | 0.0182602 | 0.03981552 | -0.03981552 | 99.75856 | 3.250008e-05 | -0.004458336 | 0.007289732 | -22375.74
0.5781 | -1.148 | 6.4048 | -6.9949 | 6.9372 | 1.7210628 | 5.29219264 | 0.48871337 | 2.890453005 |  | 100.0354 | 0.01826104 | 0.03986832 | -0.03986832 | 100.0354 | 3.165592e-05 | -0.004511134 | 0.007017286 | -22175.23
0.5788 | -1.148 | 6.4091 | -6.9936 | 6.9456 | 1.7210628 | 5.29351188 | 0.48897168 | 2.89124178 |  | 100.1566 | 0.01826104 | 0.0398792 | -0.0398792 | 100.1566 | 3.165592e-05 | -0.004522014 | 0.007000403 | -22148.66
0.5803 | -1.1483 | 6.4019 | -6.9921 | 6.9636 | 1.72100313 | 5.29130292 | 0.48926973 | 2.890286325 |  | 100.4161 | 0.01826041 | 0.03986602 | -0.03986602 | 100.4161 | 3.228904e-05 | -0.004508835 | 0.007161281 | -22270.97
0.5847 | -1.1485 | 6.4077 | -6.9924 | 7.0164 | 1.72096335 | 5.29308236 | 0.48921012 | 2.89114624 |  | 101.1775 | 0.01825999 | 0.03987788 | -0.03987788 | 101.1775 | 3.271112e-05 | -0.004520696 | 0.007235858 | -22380.96
0.5842 | -1.1479 | 6.4067 | -6.991 | 7.0104 | 1.72108269 | 5.29277556 | 0.4894883 | 2.89113193 |  | 101.091 | 0.01826125 | 0.03987768 | -0.03987768 | 101.091 | 3.144488e-05 | -0.004520499 | 0.006956064 | -22362.8
0.586 | -1.1472 | 6.4184 | -6.9895 | 7.032 | 1.72122192 | 5.29636512 | 0.48978635 | 2.893075735 |  | 101.4025 | 0.01826273 | 0.03990449 | -0.03990449 | 101.4025 | 2.99676e-05 | -0.00454731 | 0.006590183 | -22299.44
0.5881 | -1.147 | 6.4201 | -6.9887 | 7.0572 | 1.7212617 | 5.29688668 | 0.48994531 | 2.893415995 |  | 101.7658 | 0.01826315 | 0.03990919 | -0.03990919 | 101.7658 | 2.954552e-05 | -0.004552003 | 0.006490664 | -22356.28
0.5942 | -1.1467 | 6.41 | -6.9879 | 7.1304 | 1.72132137 | 5.293788 | 0.49010427 | 2.891946135 |  | 102.8214 | 0.01826379 | 0.03988891 | -0.03988891 | 102.8214 | 2.891241e-05 | -0.004531729 | 0.006379994 | -22689.22
0.5916 | -1.1485 | 6.4339 | -6.9876 | 7.0992 | 1.72096335 | 5.30112052 | 0.49016388 | 2.8956422 |  | 102.3715 | 0.01825999 | 0.03993989 | -0.03993989 | 102.3715 | 3.271112e-05 | -0.004582709 | 0.007137943 | -22338.64
0.5882 | -1.1464 | 6.4466 | -6.9865 | 7.0584 | 1.72138104 | 5.30501688 | 0.49038245 | 2.897699665 |  | 101.7832 | 0.01826442 | 0.03996827 | -0.03996827 | 101.7832 | 2.827929e-05 | -0.004611088 | 0.006132888 | -22073.57
0.5896 | -1.1493 | 6.4564 | -6.9862 | 7.0752 | 1.72080423 | 5.30802352 | 0.49044206 | 2.89923279 |  | 102.0254 | 0.0182583 | 0.03998942 | -0.03998942 | 102.0254 | 3.439943e-05 | -0.004632235 | 0.007426099 | -22025.1
0.5906 | -1.1471 | 6.4372 | -6.9842 | 7.0872 | 1.72124181 | 5.30213296 | 0.49083946 | 2.89648621 |  | 102.1985 | 0.01826294 | 0.03995153 | -0.03995153 | 102.1985 | 2.975656e-05 | -0.004594351 | 0.006476772 | -22244.37
0.5986 | -1.1465 | 6.4441 | -6.9827 | 7.1832 | 1.72136115 | 5.30424988 | 0.49113751 | 2.897693695 |  | 103.5828 | 0.01826421 | 0.03996819 | -0.03996819 | 103.5828 | 2.849033e-05 | -0.004611006 | 0.006178766 | -22464.25
0.5959 | -1.148 | 6.4576 | -6.9824 | 7.1508 | 1.7210628 | 5.30839168 | 0.49119712 | 2.8997944 |  | 103.1156 | 0.01826104 | 0.03999716 | -0.03999716 | 103.1156 | 3.165592e-05 | -0.004639981 | 0.006822424 | -22223.28
0.5915 | -1.1474 | 6.4524 | -6.981 | 7.098 | 1.72118214 | 5.30679632 | 0.4914753 | 2.89913581 |  | 102.3542 | 0.01826231 | 0.03998808 | -0.03998808 | 102.3542 | 3.038968e-05 | -0.004630897 | 0.006562375 | -22102.45
0.6019 | -1.1495 | 6.4646 | -6.9807 | 7.2228 | 1.72076445 | 5.31053928 | 0.49153491 | 2.901037095 |  | 104.1538 | 0.01825788 | 0.0400143 | -0.0400143 | 104.1538 | 3.482151e-05 | -0.004657122 | 0.007477045 | -22364.42
0.6048 | -1.1462 | 6.4551 | -6.9788 | 7.2576 | 1.72142082 | 5.30762468 | 0.49191244 | 2.89976856 |  | 104.6556 | 0.01826484 | 0.03999681 | -0.03999681 | 104.6556 | 2.785721e-05 | -0.004639625 | 0.006004194 | -22556.92
0.608 | -1.1469 | 6.4657 | -6.9781 | 7.296 | 1.72128159 | 5.31087676 | 0.49205153 | 2.901464145 |  | 105.2094 | 0.01826336 | 0.0400202 | -0.0400202 | 105.2094 | 2.933448e-05 | -0.004663012 | 0.006290888 | -22562.54
0.6104 | -1.1474 | 6.4678 | -6.9768 | 7.3248 | 1.72118214 | 5.31152104 | 0.49230984 | 2.90191544 |  | 105.6247 | 0.01826231 | 0.04002642 | -0.04002642 | 105.6247 | 3.038968e-05 | -0.004669237 | 0.00650849 | -22621.4
0.6122 | -1.1475 | 6.4876 | -6.977 | 7.3464 | 1.72116225 | 5.31759568 | 0.4922701 | 2.90493289 |  | 105.9362 | 0.0182621 | 0.04006804 | -0.04006804 | 105.9362 | 3.060072e-05 | -0.004710857 | 0.006495787 | -22487.66
0.6063 | -1.1471 | 6.4706 | -6.9756 | 7.2756 | 1.72124181 | 5.31238008 | 0.49254828 | 2.90246418 |  | 104.9152 | 0.01826294 | 0.04003399 | -0.04003399 | 104.9152 | 2.975656e-05 | -0.004676806 | 0.006362583 | -22433.09
0.6105 | -1.1458 | 6.479 | -6.9746 | 7.326 | 1.72150038 | 5.3149572 | 0.49274698 | 2.90385209 |  | 105.642 | 0.01826569 | 0.04005313 | -0.04005313 | 105.642 | 2.701305e-05 | -0.004695949 | 0.005752415 | -22496.41
0.6135 | -1.1464 | 6.4928 | -6.9743 | 7.362 | 1.72138104 | 5.31919104 | 0.49280659 | 2.905998815 |  | 106.1611 | 0.01826442 | 0.04008274 | -0.04008274 | 106.1611 | 2.827929e-05 | -0.004725559 | 0.005984326 | -22465.3
0.6093 | -1.147 | 6.4774 | -6.9722 | 7.3116 | 1.7212617 | 5.31446632 | 0.49322386 | 2.90384509 |  | 105.4343 | 0.01826315 | 0.04005304 | -0.04005304 | 105.4343 | 2.954552e-05 | -0.004695853 | 0.006291834 | -22452.65
0.604 | -1.1466 | 6.4976 | -6.9717 | 7.248 | 1.72134126 | 5.32066368 | 0.49332321 | 2.906993445 |  | 104.5172 | 0.018264 | 0.04009646 | -0.04009646 | 104.5172 | 2.870137e-05 | -0.004739278 | 0.006056063 | -22053.4
0.6178 | -1.1479 | 6.4933 | -6.9711 | 7.4136 | 1.72108269 | 5.31934444 | 0.49344243 | 2.906393435 |  | 106.9052 | 0.01826125 | 0.04008819 | -0.04008819 | 106.9052 | 3.144488e-05 | -0.004731002 | 0.006646558 | -22596.73
0.6103 | -1.1467 | 6.5142 | -6.97 | 7.3236 | 1.72132137 | 5.32575656 | 0.493661 | 2.90970878 |  | 105.6074 | 0.01826379 | 0.04013391 | -0.04013391 | 105.6074 | 2.891241e-05 | -0.004776731 | 0.00605276 | -22108.71
0.6177 | -1.1477 | 6.5003 | -6.9689 | 7.4124 | 1.72112247 | 5.32149204 | 0.49387957 | 2.907685805 |  | 106.8879 | 0.01826168 | 0.04010601 | -0.04010601 | 106.8879 | 3.10228e-05 | -0.004748828 | 0.006532728 | -22508.27
0.6266 | -1.1469 | 6.5207 | -6.9677 | 7.5192 | 1.72128159 | 5.32775076 | 0.49411801 | 2.910934385 |  | 108.428 | 0.01826336 | 0.04015082 | -0.04015082 | 108.428 | 2.933448e-05 | -0.004793636 | 0.006119464 | -22619.15
0.6239 | -1.1472 | 6.5126 | -6.9673 | 7.4868 | 1.72122192 | 5.32526568 | 0.49419749 | 2.909731585 |  | 107.9607 | 0.01826273 | 0.04013423 | -0.04013423 | 107.9607 | 2.99676e-05 | -0.004777046 | 0.00627325 | -22599.9
0.6183 | -1.1478 | 6.5281 | -6.9667 | 7.4196 | 1.72110258 | 5.33002108 | 0.49431671 | 2.912168895 |  | 106.9917 | 0.01826147 | 0.04016785 | -0.04016785 | 106.9917 | 3.123384e-05 | -0.004810664 | 0.006492626 | -22240.53
0.6282 | -1.1476 | 6.5354 | -6.965 | 7.5384 | 1.72114236 | 5.33226072 | 0.4946545 | 2.91345761 |  | 108.7048 | 0.01826189 | 0.04018562 | -0.04018562 | 108.7048 | 3.081176e-05 | -0.004828439 | 0.006381309 | -22513.45
0.6277 | -1.1466 | 6.525 | -6.9637 | 7.5324 | 1.72134126 | 5.32907 | 0.49491281 | 2.911991405 |  | 108.6183 | 0.018264 | 0.0401654 | -0.0401654 | 108.6183 | 2.870137e-05 | -0.004808216 | 0.005969234 | -22590.15
0.6228 | -1.1482 | 6.529 | -6.9627 | 7.4736 | 1.72102302 | 5.3302972 | 0.49511151 | 2.912704355 |  | 107.7704 | 0.01826062 | 0.04017523 | -0.04017523 | 107.7704 | 3.2078e-05 | -0.004818049 | 0.006657881 | -22368.06
0.6326 | -1.1469 | 6.5271 | -6.9617 | 7.5912 | 1.72128159 | 5.32971428 | 0.49531021 | 2.912512245 |  | 109.4662 | 0.01826336 | 0.04017258 | -0.04017258 | 109.4662 | 2.933448e-05 | -0.0048154 | 0.006091807 | -22732.53
0.6317 | -1.1472 | 6.5485 | -6.9611 | 7.5804 | 1.72122192 | 5.3362798 | 0.49542943 | 2.915854615 |  | 109.3105 | 0.01826273 | 0.04021868 | -0.04021868 | 109.3105 | 2.99676e-05 | -0.004861501 | 0.006164269 | -22484.92
0.6337 | -1.1479 | 6.545 | -6.96 | 7.6044 | 1.72108269 | 5.335206 | 0.495648 | 2.915427 |  | 109.6566 | 0.01826125 | 0.04021279 | -0.04021279 | 109.6566 | 3.144488e-05 | -0.004855603 | 0.006475999 | -22583.51
0.6322 | -1.1466 | 6.5341 | -6.9592 | 7.5864 | 1.72134126 | 5.33186188 | 0.49580696 | 2.91383442 |  | 109.397 | 0.018264 | 0.04019082 | -0.04019082 | 109.397 | 2.870137e-05 | -0.004833636 | 0.005937841 | -22632.44
0.6377 | -1.1471 | 6.5546 | -6.958 | 7.6524 | 1.72124181 | 5.33815128 | 0.4960454 | 2.91709834 |  | 110.3487 | 0.01826294 | 0.04023584 | -0.04023584 | 110.3487 | 2.975656e-05 | -0.004878656 | 0.006099336 | -22618.67
0.6359 | -1.1462 | 6.5658 | -6.9567 | 7.6308 | 1.72142082 | 5.34158744 | 0.49630371 | 2.918945575 |  | 110.0372 | 0.01826484 | 0.04026132 | -0.04026132 | 110.0372 | 2.785721e-05 | -0.004904135 | 0.005680351 | -22437.65
0.6388 | -1.1464 | 6.5639 | -6.9558 | 7.6656 | 1.72138104 | 5.34100452 | 0.49648254 | 2.91874353 |  | 110.5391 | 0.01826442 | 0.04025853 | -0.04025853 | 110.5391 | 2.827929e-05 | -0.004901348 | 0.005769695 | -22552.79
0.6368 | -1.1476 | 6.5659 | -6.9551 | 7.6416 | 1.72114236 | 5.34161812 | 0.49662163 | 2.919119875 |  | 110.193 | 0.01826189 | 0.04026372 | -0.04026372 | 110.193 | 3.081176e-05 | -0.004906539 | 0.006279734 | -22458.39
0.6407 | -1.1476 | 6.573 | -6.9543 | 7.6884 | 1.72114236 | 5.3437964 | 0.49678059 | 2.920288495 |  | 110.8678 | 0.01826189 | 0.04027984 | -0.04027984 | 110.8678 | 3.081176e-05 | -0.004922658 | 0.006259171 | -22521.95
0.6436 | -1.1472 | 6.5905 | -6.9529 | 7.7232 | 1.72122192 | 5.3491654 | 0.49705877 | 2.923112085 |  | 111.3697 | 0.01826273 | 0.04031879 | -0.04031879 | 111.3697 | 2.99676e-05 | -0.004961604 | 0.006039902 | -22446.3
0.6426 | -1.1481 | 6.586 | -6.9522 | 7.7112 | 1.72104291 | 5.3477848 | 0.49719786 | 2.92249133 |  | 111.1966 | 0.01826083 | 0.04031023 | -0.04031023 | 111.1966 | 3.186696e-05 | -0.004953042 | 0.006433815 | -22450.17
0.6619 | -1.1478 | 6.5903 | -6.951 | 7.9428 | 1.72110258 | 5.34910404 | 0.4974363 | 2.92327017 |  | 114.5363 | 0.01826147 | 0.04032097 | -0.04032097 | 114.5363 | 3.123384e-05 | -0.004963785 | 0.006292344 | -23074.4
0.6463 | -1.1479 | 6.5759 | -6.9494 | 7.7556 | 1.72108269 | 5.34468612 | 0.49775422 | 2.92122017 |  | 111.8369 | 0.01826125 | 0.040292692 | -0.040292692 | 111.8369 | 3.144488e-05 | -0.004935509 | 0.006371152 | -22659.65
0.6531 | -1.1488 | 6.601 | -6.9487 | 7.8372 | 1.72090368 | 5.3523868 | 0.49789331 | 2.925140055 |  | 113.0136 | 0.01825936 | 0.04034676 | -0.04034676 | 113.0136 | 3.334423e-05 | -0.004989576 | 0.006682779 | -22649.93
0.646 | -1.1485 | 6.595 | -6.9481 | 7.752 | 1.72096335 | 5.350546 | 0.49801253 | 2.924279265 |  | 111.785 | 0.01825999 | 0.04033489 | -0.04033489 | 111.785 | 3.271112e-05 | -0.004977703 | 0.006571528 | -22457.14
0.6528 | -1.1447 | 6.5816 | -6.9461 | 7.8336 | 1.72171917 | 5.34643488 | 0.49840993 | 2.922422405 |  | 112.9616 | 0.01826801 | 0.04030927 | -0.04030927 | 112.9616 | 2.469162e-05 | -0.004952091 | 0.004986099 | -22810.9
0.6527 | -1.1482 | 6.6187 | -6.9463 | 7.8324 | 1.72102302 | 5.35781716 | 0.49837019 | 2.928093675 |  | 112.9443 | 0.01826062 | 0.0403875 | -0.0403875 | 112.9443 | 3.2078e-05 | -0.005030316 | 0.006376935 | -22452.73
0.6539 | -1.148 | 6.6166 | -6.9455 | 7.8468 | 1.7210628 | 5.35717288 | 0.49852915 | 2.927851015 |  | 113.152 | 0.01826104 | 0.04038415 | -0.04038415 | 113.152 | 3.165592e-05 | -0.005026969 | 0.006297218 | -22508.99
0.6573 | -1.1485 | 6.6146 | -6.9452 | 7.8876 | 1.72096335 | 5.35655928 | 0.49858876 | 2.92757402 |  | 113.7403 | 0.01825999 | 0.04038033 | -0.04038033 | 113.7403 | 3.271112e-05 | -0.005023148 | 0.006512075 | -22643.24
0.656 | -1.1461 | 6.6091 | -6.9432 | 7.872 | 1.72144071 | 5.35487188 | 0.49898616 | 2.92692902 |  | 113.5154 | 0.01826505 | 0.04037143 | -0.04037143 | 113.5154 | 2.764617e-05 | -0.005014252 | 0.005513518 | -22638.55
0.6569 | -1.1463 | 6.6268 | -6.9422 | 7.8828 | 1.72140093 | 5.36030224 | 0.49918486 | 2.92974355 |  | 113.6711 | 0.01826463 | 0.04041026 | -0.04041026 | 113.6711 | 2.806825e-05 | -0.005053073 | 0.005554689 | -22495.45
0.6579 | -1.1473 | 6.638 | -6.9413 | 7.8948 | 1.72120203 | 5.3637384 | 0.49936369 | 2.931551045 |  | 113.8442 | 0.01826252 | 0.04043519 | -0.04043519 | 113.8442 | 3.017864e-05 | -0.005078004 | 0.005943013 | -22419.08
0.6613 | -1.1485 | 6.6404 | -6.9409 | 7.9356 | 1.72096335 | 5.36447472 | 0.49944317 | 2.931958945 |  | 114.4325 | 0.01825999 | 0.04044081 | -0.04044081 | 114.4325 | 3.271112e-05 | -0.00508363 | 0.006434598 | -22510
0.6603 | -1.1494 | 6.6438 | -6.9397 | 7.9236 | 1.72078434 | 5.36551784 | 0.49968161 | 2.932599725 |  | 114.2595 | 0.01825809 | 0.04044965 | -0.04044965 | 114.2595 | 3.461047e-05 | -0.005092468 | 0.006796404 | -22436.95
0.6651 | -1.1491 | 6.6402 | -6.9386 | 7.9812 | 1.72084401 | 5.36441336 | 0.49990018 | 2.93215677 |  | 115.0901 | 0.01825872 | 0.04044354 | -0.04044354 | 115.0901 | 3.397735e-05 | -0.005086358 | 0.006680094 | -22627.2
0.6688 | -1.1479 | 6.6623 | -6.9376 | 8.0256 | 1.72108269 | 5.37119364 | 0.50009888 | 2.93564626 |  | 115.7303 | 0.01826125 | 0.04049167 | -0.04049167 | 115.7303 | 3.144488e-05 | -0.005134489 | 0.006124247 | -22539.79
0.664 | -1.1461 | 6.6448 | -6.9359 | 7.968 | 1.72144071 | 5.36582464 | 0.50043667 | 2.933130655 |  | 114.8997 | 0.01826505 | 0.04045697 | -0.04045697 | 114.8997 | 2.764617e-05 | -0.005099791 | 0.005421039 | -22530.28
0.674 | -1.1452 | 6.6617 | -6.9348 | 8.088 | 1.72161972 | 5.37100956 | 0.50065524 | 2.9358324 |  | 116.6301 | 0.01826695 | 0.04049424 | -0.04049424 | 116.6301 | 2.574681e-05 | -0.005137057 | 0.005011978 | -22703.69
0.6717 | -1.1481 | 6.6701 | -6.9347 | 8.0604 | 1.72104291 | 5.37358668 | 0.50067511 | 2.937130895 |  | 116.2321 | 0.01826083 | 0.04051215 | -0.04051215 | 116.2321 | 3.186696e-05 | -0.005154967 | 0.006181797 | -22547.6
0.6709 | -1.1479 | 6.6778 | -6.9335 | 8.0508 | 1.72108269 | 5.37594904 | 0.50091355 | 2.938431295 |  | 116.0937 | 0.01826125 | 0.04053009 | -0.04053009 | 116.0937 | 3.144488e-05 | -0.005172904 | 0.006078768 | -22442.66
0.6799 | -1.1481 | 6.6791 | -6.9332 | 8.1588 | 1.72104291 | 5.37634788 | 0.50097316 | 2.93866052 |  | 117.6511 | 0.01826083 | 0.04053325 | -0.04053325 | 117.6511 | 3.186696e-05 | -0.005176065 | 0.006156599 | -22729.83
0.6774 | -1.146 | 6.6748 | -6.9308 | 8.1288 | 1.7214606 | 5.37502864 | 0.50145004 | 2.93823934 |  | 117.2185 | 0.01826526 | 0.04052744 | -0.04052744 | 117.2185 | 2.743513e-05 | -0.005170256 | 0.005306339 | -22671.7
0.6761 | -1.1487 | 6.683 | -6.9305 | 8.1132 | 1.72092357 | 5.3775444 | 0.50150965 | 2.939527025 |  | 116.9935 | 0.01825957 | 0.0405452 | -0.0405452 | 116.9935 | 3.313319e-05 | -0.005188017 | 0.006386485 | -22550.72
0.676 | -1.1462 | 6.6823 | -6.9294 | 8.112 | 1.72142082 | 5.37732964 | 0.50172822 | 2.93952893 |  | 116.9762 | 0.01826484 | 0.04054523 | -0.04054523 | 116.9762 | 2.785721e-05 | -0.005188043 | 0.005369502 | -22547.27
0.6788 | -1.1478 | 6.6979 | -6.929 | 8.1456 | 1.72110258 | 5.38211572 | 0.5018077 | 2.94196171 |  | 117.4607 | 0.01826147 | 0.04057878 | -0.04057878 | 117.4607 | 3.123384e-05 | -0.005221599 | 0.005981662 | -22495.17
0.6826 | -1.1484 | 6.6865 | -6.9263 | 8.1912 | 1.72098324 | 5.3786182 | 0.50234419 | 2.940481195 |  | 118.1183 | 0.0182602 | 0.04055836 | -0.04055836 | 118.1183 | 3.250008e-05 | -0.005201178 | 0.006248599 | -22709.91
0.6799 | -1.1474 | 6.7174 | -6.926 | 8.1588 | 1.72118214 | 5.38809832 | 0.5024038 | 2.94525106 |  | 117.6511 | 0.01826231 | 0.04062415 | -0.04062415 | 117.6511 | 3.038968e-05 | -0.005266969 | 0.005769861 | -22337.53
0.6807 | -1.1481 | 6.6993 | -6.9242 | 8.1684 | 1.72104291 | 5.38254524 | 0.50276146 | 2.94265335 |  | 117.7895 | 0.01826083 | 0.04058832 | -0.04058832 | 117.7895 | 3.186696e-05 | -0.005231139 | 0.006091782 | -22516.99
0.6885 | -1.1467 | 6.6841 | -6.9234 | 8.262 | 1.72132137 | 5.37788188 | 0.50292042 | 2.94040115 |  | 119.1392 | 0.01826379 | 0.04055726 | -0.04055726 | 119.1392 | 2.891241e-05 | -0.005200074 | 0.005559999 | -22911.07
0.6841 | -1.1465 | 6.6967 | -6.9231 | 8.2092 | 1.72136115 | 5.38174756 | 0.50298003 | 2.942363795 |  | 118.3779 | 0.01826421 | 0.04058433 | -0.04058433 | 118.3779 | 2.849033e-05 | -0.005227145 | 0.005450456 | -22646.75
0.684 | -1.1466 | 6.6938 | -6.9215 | 8.208 | 1.72134126 | 5.38085784 | 0.50329795 | 2.942077895 |  | 118.3606 | 0.018264 | 0.04058038 | -0.04058038 | 118.3606 | 2.870137e-05 | -0.005223202 | 0.005494976 | -22660.54
0.6919 | -1.1473 | 6.7228 | -6.9217 | 8.3028 | 1.72120203 | 5.38975504 | 0.50325821 | 2.946506625 |  | 119.7276 | 0.01826252 | 0.04064147 | -0.04064147 | 119.7276 | 3.017864e-05 | -0.005284288 | 0.005711014 | -22657.28
0.6958 | -1.1476 | 6.7132 | -6.9198 | 8.3496 | 1.72114236 | 5.38680976 | 0.50363574 | 2.94522275 |  | 120.4024 | 0.01826189 | 0.04062376 | -0.04062376 | 120.4024 | 3.081176e-05 | -0.005266579 | 0.005850432 | -22861.6
0.6941 | -1.1481 | 6.7191 | -6.919 | 8.3292 | 1.72104291 | 5.38861988 | 0.5037947 | 2.94620729 |  | 120.1083 | 0.01826083 | 0.04063734 | -0.04063734 | 120.1083 | 3.186696e-05 | -0.005280159 | 0.006035227 | -22747.1
0.6897 | -1.1472 | 6.719 | -6.9172 | 8.2764 | 1.72122192 | 5.3885892 | 0.50415236 | 2.94637078 |  | 119.3469 | 0.01826273 | 0.0406396 | -0.0406396 | 119.3469 | 2.99676e-05 | -0.005282414 | 0.005673089 | -22593.25
0.6963 | -1.1481 | 6.7462 | -6.9165 | 8.3556 | 1.72104291 | 5.39693416 | 0.50429145 | 2.950612805 |  | 120.489 | 0.01826083 | 0.04069811 | -0.04069811 | 120.489 | 3.186696e-05 | -0.005340924 | 0.005966562 | -22559.57
0.6923 | -1.1463 | 6.7338 | -6.9151 | 8.3076 | 1.72140093 | 5.39312984 | 0.50456963 | 2.948849735 |  | 119.7968 | 0.01826463 | 0.04067379 | -0.04067379 | 119.7968 | 2.806825e-05 | -0.005316606 | 0.005279354 | -22532.57
0.7009 | -1.1485 | 6.7472 | -6.916 | 8.4108 | 1.72096335 | 5.39724096 | 0.5043908 | 2.95081588 |  | 121.285 | 0.01825999 | 0.04070091 | -0.04070091 | 121.285 | 3.271112e-05 | -0.005343726 | 0.006121406 | -22696.7
0.7069 | -1.1479 | 6.7429 | -6.9141 | 8.4828 | 1.72108269 | 5.39592172 | 0.50476833 | 2.950345025 |  | 122.3232 | 0.01826125 | 0.04069441 | -0.04069441 | 122.3232 | 3.144488e-05 | -0.005337231 | 0.005891609 | -22918.85
0.6967 | -1.1451 | 6.7488 | -6.9128 | 8.3604 | 1.72163961 | 5.39773184 | 0.50502664 | 2.95137924 |  | 120.5582 | 0.01826716 | 0.04070868 | -0.04070868 | 120.5582 | 2.553577e-05 | -0.005351496 | 0.004771708 | -22527.94
0.7044 | -1.1486 | 6.7596 | -6.9127 | 8.4528 | 1.72094346 | 5.40104528 | 0.50504651 | 2.953045895 |  | 121.8906 | 0.01825978 | 0.04073167 | -0.04073167 | 121.8906 | 3.292215e-05 | -0.005374484 | 0.00612564 | -22679.5
0.7108 | -1.1472 | 6.7508 | -6.9117 | 8.5296 | 1.72122192 | 5.39834544 | 0.50524521 | 2.951795325 |  | 122.9981 | 0.01826273 | 0.04071442 | -0.04071442 | 122.9981 | 2.99676e-05 | -0.005357235 | 0.005593856 | -22959.24
0.7055 | -1.1473 | 6.7633 | -6.9113 | 8.466 | 1.72120203 | 5.40218044 | 0.50532469 | 2.953752565 |  | 122.0809 | 0.01826252 | 0.04074141 | -0.04074141 | 122.0809 | 3.017864e-05 | -0.005384232 | 0.005605005 | -22673.79
0.7066 | -1.1492 | 6.7797 | -6.9104 | 8.4792 | 1.72082412 | 5.40721196 | 0.50550352 | 2.95635774 |  | 122.2713 | 0.01825851 | 0.04077735 | -0.04077735 | 122.2713 | 3.418839e-05 | -0.005420165 | 0.006307629 | -22558.59
0.7098 | -1.1486 | 6.7499 | -6.9086 | 8.5176 | 1.72094346 | 5.39806932 | 0.50586118 | 2.95196525 |  | 122.825 | 0.01825978 | 0.04071676 | -0.04071676 | 122.825 | 3.292215e-05 | -0.005359579 | 0.006142676 | -22916.92
0.7092 | -1.1477 | 6.7706 | -6.9077 | 8.5104 | 1.72112247 | 5.40442008 | 0.50604001 | 2.955230045 |  | 122.7212 | 0.01826168 | 0.04076179 | -0.04076179 | 122.7212 | 3.10228e-05 | -0.005404611 | 0.005740062 | -22706.76
0.7123 | -1.1475 | 6.7814 | -6.9068 | 8.5476 | 1.72116225 | 5.40773352 | 0.50621884 | 2.95697618 |  | 123.2576 | 0.0182621 | 0.04078588 | -0.04078588 | 123.2576 | 3.060072e-05 | -0.005428695 | 0.005636846 | -22704.84
0.7117 | -1.1455 | 6.7708 | -6.9055 | 8.5404 | 1.72156005 | 5.40448144 | 0.50647715 | 2.955479295 |  | 123.1538 | 0.01826632 | 0.04076523 | -0.04076523 | 123.1538 | 2.637993e-05 | -0.005408048 | 0.004877902 | -22772.32
0.7131 | -1.1491 | 6.7861 | -6.9054 | 8.5572 | 1.72084401 | 5.40917548 | 0.50649702 | 2.95783625 |  | 123.3961 | 0.01825872 | 0.04079774 | -0.04079774 | 123.3961 | 3.397735e-05 | -0.005440558 | 0.006245196 | -22680.77
0.7209 | -1.1493 | 6.7942 | -6.9047 | 8.6508 | 1.72080423 | 5.41166056 | 0.50663611 | 2.959148335 |  | 124.7458 | 0.0182583 | 0.04081584 | -0.04081584 | 124.7458 | 3.439943e-05 | -0.005458656 | 0.006301813 | -22852.84
0.7262 | -1.1478 | 6.7921 | -6.903 | 8.7144 | 1.72110258 | 5.41101628 | 0.5069739 | 2.95899509 |  | 125.6629 | 0.01826147 | 0.04081373 | -0.04081373 | 125.6629 | 3.123384e-05 | -0.005456542 | 0.005724108 | -23029.77
0.7229 | -1.1477 | 6.7867 | -6.902 | 8.6748 | 1.72112247 | 5.40935956 | 0.5071726 | 2.95826608 |  | 125.0919 | 0.01826168 | 0.04080367 | -0.04080367 | 125.0919 | 3.10228e-05 | -0.005446487 | 0.005695928 | -22967.44
0.7175 | -1.1467 | 6.7871 | -6.9002 | 8.61 | 1.72132137 | 5.40948228 | 0.50753026 | 2.95850627 |  | 124.1575 | 0.01826379 | 0.04080698 | -0.04080698 | 124.1575 | 2.891241e-05 | -0.0054498 | 0.005305223 | -22782.02
0.7211 | -1.1468 | 6.7965 | -6.8999 | 8.6532 | 1.72130148 | 5.4123662 | 0.50758987 | 2.959978035 |  | 124.7804 | 0.01826358 | 0.04082728 | -0.04082728 | 124.7804 | 2.912344e-05 | -0.0054701 | 0.005324116 | -22811.36
0.7245 | -1.1472 | 6.8025 | -6.8985 | 8.694 | 1.72122192 | 5.414207 | 0.50786805 | 2.961037525 |  | 125.3687 | 0.01826273 | 0.0408419 | -0.0408419 | 125.3687 | 2.99676e-05 | -0.005484714 | 0.005463841 | -22857.85
0.7277 | -1.1489 | 6.8131 | -6.8981 | 8.7324 | 1.72088379 | 5.41745908 | 0.50794753 | 2.962703305 |  | 125.9225 | 0.01825914 | 0.04086487 | -0.04086487 | 125.9225 | 3.355527e-05 | -0.00550769 | 0.00609244 | -22863.03
0.7337 | -1.1482 | 6.8116 | -6.897 | 8.8044 | 1.72102302 | 5.41699888 | 0.5081661 | 2.96258249 |  | 126.9607 | 0.01826062 | 0.04086321 | -0.04086321 | 126.9607 | 3.2078e-05 | -0.005506024 | 0.005825983 | -23058.51
0.7303 | -1.1459 | 6.8175 | -6.8959 | 8.7636 | 1.72148049 | 5.418809 | 0.50838467 | 2.963596835 |  | 126.3724 | 0.01826548 | 0.0408772 | -0.0408772 | 126.3724 | 2.722409e-05 | -0.005520015 | 0.004931887 | -22893.49
0.7323 | -1.1481 | 6.8288 | -6.8951 | 8.7876 | 1.72104291 | 5.42227584 | 0.50854363 | 2.965409735 |  | 126.7185 | 0.01826083 | 0.0409022 | -0.0409022 | 126.7185 | 3.186696e-05 | -0.00554502 | 0.005746951 | -22852.66
0.7351 | -1.1464 | 6.8224 | -6.8933 | 8.8212 | 1.72138104 | 5.42031232 | 0.50890129 | 2.964606805 |  | 127.203 | 0.01826442 | 0.04089113 | -0.04089113 | 127.203 | 2.827929e-05 | -0.005533945 | 0.005110149 | -22985.95
0.7337 | -1.1469 | 6.8313 | -6.8931 | 8.8044 | 1.72128159 | 5.42304284 | 0.50894103 | 2.965991935 |  | 126.9607 | 0.01826336 | 0.04091023 | -0.04091023 | 126.9607 | 2.933448e-05 | -0.00555305 | 0.005282589 | -22863.24
0.7354 | -1.148 | 6.8435 | -6.8924 | 8.8248 | 1.7210628 | 5.4267858 | 0.50908012 | 2.96793296 |  | 127.2549 | 0.01826104 | 0.04093701 | -0.04093701 | 127.2549 | 3.165592e-05 | -0.005579823 | 0.005673283 | -22806.26
0.7318 | -1.1473 | 6.8406 | -6.8916 | 8.7816 | 1.72120203 | 5.42589608 | 0.50923908 | 2.96756758 |  | 126.6319 | 0.01826252 | 0.04093197 | -0.04093197 | 126.6319 | 3.017864e-05 | -0.005574783 | 0.00541342 | -22715.13
0.7386 | -1.1495 | 6.8669 | -6.8904 | 8.8632 | 1.72076445 | 5.43396492 | 0.50947752 | 2.97172122 |  | 127.8086 | 0.01825788 | 0.04098926 | -0.04098926 | 127.8086 | 3.482151e-05 | -0.005632075 | 0.006182714 | -22692.99
0.7473 | -1.1479 | 6.8451 | -6.8889 | 8.9676 | 1.72108269 | 5.42727668 | 0.50977557 | 2.968526125 |  | 129.3141 | 0.01826125 | 0.04094519 | -0.04094519 | 129.3141 | 3.144488e-05 | -0.005588005 | 0.00562721 | -23141.37
0.7412 | -1.1482 | 6.8402 | -6.8876 | 8.8944 | 1.72102302 | 5.42577336 | 0.51003388 | 2.96790362 |  | 128.2585 | 0.01826062 | 0.0409366 | -0.0409366 | 128.2585 | 3.2078e-05 | -0.005579418 | 0.005749344 | -22987.8
0.7454 | -1.1493 | 6.8562 | -6.8874 | 8.9448 | 1.72080423 | 5.43068216 | 0.51007362 | 2.97037789 |  | 128.9853 | 0.0182583 | 0.04097073 | -0.04097073 | 128.9853 | 3.439943e-05 | -0.005613546 | 0.006127932 | -22977.51
0.746 | -1.1465 | 6.845 | -6.8864 | 8.952 | 1.72136115 | 5.427246 | 0.51027232 | 2.96875916 |  | 129.0891 | 0.01826421 | 0.0409484 | -0.0409484 | 129.0891 | 2.849033e-05 | -0.005591219 | 0.005095548 | -23087.83
0.7497 | -1.1472 | 6.868 | -6.8853 | 8.9964 | 1.72122192 | 5.4343024 | 0.51049089 | 2.972396645 |  | 129.7294 | 0.01826273 | 0.04099857 | -0.04099857 | 129.7294 | 2.99676e-05 | -0.005641391 | 0.005312094 | -22995.99
0.7415 | -1.1469 | 6.8534 | -6.8841 | 8.898 | 1.72128159 | 5.42982312 | 0.51072933 | 2.970276225 |  | 128.3105 | 0.01826336 | 0.04096933 | -0.04096933 | 128.3105 | 2.933448e-05 | -0.005612144 | 0.005226966 | -22863
0.7406 | -1.1474 | 6.8732 | -6.8833 | 8.8872 | 1.72118214 | 5.43589776 | 0.51088829 | 2.973393025 |  | 128.1547 | 0.01826231 | 0.04101232 | -0.04101232 | 128.1547 | 3.038968e-05 | -0.005655134 | 0.005373821 | -22661.66
0.7502 | -1.1474 | 6.89 | -6.8821 | 9.0024 | 1.72118214 | 5.441052 | 0.51112673 | 2.976089365 |  | 129.8159 | 0.01826231 | 0.04104951 | -0.04104951 | 129.8159 | 3.038968e-05 | -0.005692325 | 0.005338711 | -22805.43
0.7471 | -1.1469 | 6.8942 | -6.881 | 8.9652 | 1.72128159 | 5.44234056 | 0.5113453 | 2.97684293 |  | 129.2795 | 0.01826336 | 0.0410599 | -0.0410599 | 129.2795 | 2.933448e-05 | -0.005702719 | 0.005143947 | -22669.8
0.7561 | -1.1464 | 6.8917 | -6.8798 | 9.0732 | 1.72138104 | 5.44157356 | 0.51158374 | 2.97657865 |  | 130.8369 | 0.01826442 | 0.04105626 | -0.04105626 | 130.8369 | 2.827929e-05 | -0.005699074 | 0.004962084 | -22957.56
0.76 | -1.1467 | 6.8863 | -6.879 | 9.12 | 1.72132137 | 5.43991684 | 0.5117427 | 2.97582977 |  | 131.5117 | 0.01826379 | 0.04104593 | -0.04104593 | 131.5117 | 2.891241e-05 | -0.005688745 | 0.005082388 | -23117.88
0.7571 | -1.147 | 6.877 | -6.8782 | 9.0852 | 1.7212617 | 5.4370636 | 0.51190166 | 2.97448263 |  | 131.0099 | 0.01826315 | 0.04102735 | -0.04102735 | 131.0099 | 2.954552e-05 | -0.005670163 | 0.005210701 | -23105.14
0.7583 | -1.1453 | 6.8828 | -6.8769 | 9.0996 | 1.72159983 | 5.43884304 | 0.51215997 | 2.975501505 |  | 131.2176 | 0.01826674 | 0.0410414 | -0.0410414 | 131.2176 | 2.595785e-05 | -0.005684217 | 0.004566654 | -23084.54
0.7574 | -1.147 | 6.8997 | -6.8771 | 9.0888 | 1.7212617 | 5.44402796 | 0.51212023 | 2.978074095 |  | 131.0618 | 0.01826315 | 0.04107688 | -0.04107688 | 131.0618 | 2.954552e-05 | -0.005719701 | 0.005165571 | -22914.1
0.7615 | -1.1488 | 6.919 | -6.8768 | 9.138 | 1.72090368 | 5.4499492 | 0.51217984 | 2.98106452 |  | 131.7713 | 0.01825936 | 0.04111813 | -0.04111813 | 131.7713 | 3.334423e-05 | -0.005760948 | 0.005787977 | -22873.19
0.7616 | -1.148 | 6.9321 | -6.8753 | 9.1392 | 1.7210628 | 5.45396828 | 0.51247789 | 2.983223085 |  | 131.7886 | 0.01826104 | 0.0411479 | -0.0411479 | 131.7886 | 3.165592e-05 | -0.005790721 | 0.005466662 | -22758.58
0.7605 | -1.1467 | 6.9073 | -6.8734 | 9.126 | 1.72132137 | 5.44635964 | 0.51285542 | 2.97960753 |  | 131.5982 | 0.01826379 | 0.04109803 | -0.04109803 | 131.5982 | 2.891241e-05 | -0.005740852 | 0.005036257 | -22923.12
0.7718 | -1.1471 | 6.9086 | -6.8727 | 9.2616 | 1.72124181 | 5.44675848 | 0.51299451 | 2.979876495 |  | 133.5536 | 0.01826294 | 0.04110174 | -0.04110174 | 133.5536 | 2.975656e-05 | -0.005744562 | 0.005179954 | -23248.7
0.7651 | -1.1468 | 6.9177 | -6.8719 | 9.1812 | 1.72130148 | 5.44955036 | 0.51315347 | 2.981351915 |  | 132.3942 | 0.01826358 | 0.0411221 | -0.0411221 | 132.3942 | 2.912344e-05 | -0.005764912 | 0.005051845 | -22965.53
0.7709 | -1.1464 | 6.914 | -6.8704 | 9.2508 | 1.72138104 | 5.4484152 | 0.51345152 | 2.98093336 |  | 133.3979 | 0.01826442 | 0.04111632 | -0.04111632 | 133.3979 | 2.827929e-05 | -0.005759139 | 0.004910332 | -23162.82
0.7673 | -1.1477 | 6.9306 | -6.8699 | 9.2076 | 1.72112247 | 5.45350808 | 0.51355087 | 2.983529475 |  | 132.7749 | 0.01826168 | 0.04115213 | -0.04115213 | 132.7749 | 3.10228e-05 | -0.005794948 | 0.005353422 | -22912.19
0.7701 | -1.1469 | 6.9349 | -6.8691 | 9.2412 | 1.72128159 | 5.45482732 | 0.51370983 | 2.984268575 |  | 133.2594 | 0.01826336 | 0.04116233 | -0.04116233 | 133.2594 | 2.933448e-05 | -0.005805142 | 0.00505319 | -22955.42
0.7695 | -1.147 | 6.9317 | -6.8681 | 9.234 | 1.7212617 | 5.45384556 | 0.51390853 | 2.983877045 |  | 133.1556 | 0.01826315 | 0.04115692 | -0.04115692 | 133.1556 | 2.954552e-05 | -0.005799742 | 0.005094283 | -22958.89
0.7721 | -1.1473 | 6.937 | -6.8673 | 9.2652 | 1.72120203 | 5.4554716 | 0.51406749 | 2.984769545 |  | 133.6055 | 0.01826252 | 0.04116924 | -0.04116924 | 133.6055 | 3.017864e-05 | -0.005812052 | 0.005192425 | -22987.67
0.7729 | -1.1465 | 6.9512 | -6.8663 | 9.2748 | 1.72136115 | 5.45982816 | 0.51426619 | 2.987047175 |  | 133.744 | 0.01826421 | 0.04120065 | -0.04120065 | 133.744 | 2.849033e-05 | -0.005843468 | 0.004875586 | -22887.77
0.7737 | -1.1486 | 6.9572 | -6.8655 | 9.2844 | 1.72094346 | 5.46166896 | 0.51442515 | 2.988047055 |  | 133.8824 | 0.01825978 | 0.04121444 | -0.04121444 | 133.8824 | 3.292215e-05 | -0.005857259 | 0.005620744 | -22857.52
0.7779 | -1.1465 | 6.9465 | -6.8636 | 9.3348 | 1.72136115 | 5.4583862 | 0.51480268 | 2.98659444 |  | 134.6092 | 0.01826421 | 0.04119441 | -0.04119441 | 134.6092 | 2.849033e-05 | -0.005837223 | 0.004880802 | -23060.48
0.7781 | -1.1465 | 6.9408 | -6.8621 | 9.3372 | 1.72136115 | 5.45663744 | 0.51510073 | 2.985869085 |  | 134.6438 | 0.01826421 | 0.0411844 | -0.0411844 | 134.6438 | 2.849033e-05 | -0.005827218 | 0.004889181 | -23106.01
0.7814 | -1.1489 | 6.9688 | -6.8623 | 9.3768 | 1.72088379 | 5.46522784 | 0.51506099 | 2.990144415 |  | 135.2148 | 0.01825914 | 0.04124337 | -0.04124337 | 135.2148 | 3.355527e-05 | -0.005886188 | 0.00570068 | -22971.54
0.7814 | -1.146 | 6.9371 | -6.8604 | 9.3768 | 1.7214606 | 5.45550228 | 0.51543852 | 2.9854704 |  | 135.2148 | 0.01826526 | 0.0411789 | -0.0411789 | 135.2148 | 2.743513e-05 | -0.005821719 | 0.004712548 | -23225.93
0.7807 | -1.1473 | 6.9585 | -6.8602 | 9.3684 | 1.72120203 | 5.4620678 | 0.51547826 | 2.98877303 |  | 135.0937 | 0.01826252 | 0.04122446 | -0.04122446 | 135.0937 | 3.017864e-05 | -0.005867272 | 0.005143556 | -23024.96
0.7833 | -1.1478 | 6.9413 | -6.8593 | 9.3996 | 1.72110258 | 5.45679084 | 0.51565709 | 2.986223965 |  | 135.5436 | 0.01826147 | 0.0411893 | -0.0411893 | 135.5436 | 3.123384e-05 | -0.005832113 | 0.005355493 | -23240.91
0.7866 | -1.1475 | 6.9578 | -6.8575 | 9.4392 | 1.72116225 | 5.46185304 | 0.51601475 | 2.988933895 |  | 136.1146 | 0.0182621 | 0.04122667 | -0.04122667 | 136.1146 | 3.060072e-05 | -0.005869491 | 0.005213522 | -23190.19
0.7863 | -1.148 | 6.9813 | -6.8572 | 9.4356 | 1.7210628 | 5.46906284 | 0.51607436 | 2.9925686 |  | 136.0627 | 0.01826104 | 0.04127681 | -0.04127681 | 136.0627 | 3.165592e-05 | -0.005919625 | 0.005347622 | -22985.02
0.7903 | -1.1479 | 6.979 | -6.8563 | 9.4836 | 1.72108269 | 5.4683572 | 0.51625319 | 2.992305195 |  | 136.7549 | 0.01826125 | 0.04127318 | -0.04127318 | 136.7549 | 3.144488e-05 | -0.005915992 | 0.005315234 | -23116.14
0.7882 | -1.1457 | 6.9723 | -6.8549 | 9.4584 | 1.72152027 | 5.46630164 | 0.51653137 | 2.991416505 |  | 136.3915 | 0.0182659 | 0.04126092 | -0.04126092 | 136.3915 | 2.680201e-05 | -0.005903734 | 0.00453984 | -23102.58
0.7956 | -1.1461 | 6.9837 | -6.8541 | 9.5472 | 1.72144071 | 5.46979916 | 0.51669033 | 2.993244745 |  | 137.672 | 0.01826505 | 0.04128613 | -0.04128613 | 137.672 | 2.764617e-05 | -0.005928951 | 0.00466291 | -23220.3
0.798 | -1.1465 | 6.9761 | -6.8526 | 9.576 | 1.72136115 | 5.46746748 | 0.51698838 | 2.99222793 |  | 138.0873 | 0.01826421 | 0.04127211 | -0.04127211 | 138.0873 | 2.849033e-05 | -0.005914926 | 0.004816683 | -23345.57
0.7991 | -1.1481 | 6.9871 | -6.8526 | 9.5892 | 1.72104291 | 5.47084228 | 0.51698838 | 2.99391533 |  | 138.2777 | 0.01826083 | 0.04129538 | -0.04129538 | 138.2777 | 3.186696e-05 | -0.005938201 | 0.005366433 | -23286.12
0.7974 | -1.147 | 6.9909 | -6.8513 | 9.5688 | 1.7212617 | 5.47200812 | 0.51724669 | 2.994627405 |  | 137.9835 | 0.01826315 | 0.04130521 | -0.04130521 | 137.9835 | 2.954552e-05 | -0.005948022 | 0.004967285 | -23198.21
0.7948 | -1.1478 | 6.995 | -6.8505 | 9.5376 | 1.72110258 | 5.473266 | 0.51740565 | 2.995335825 |  | 137.5336 | 0.01826147 | 0.04131498 | -0.04131498 | 137.5336 | 3.123384e-05 | -0.005957794 | 0.005242518 | -23084.65
0.797 | -1.1486 | 7.0005 | -6.8495 | 9.564 | 1.72094346 | 5.4749534 | 0.51760435 | 2.996278875 |  | 137.9143 | 0.01825978 | 0.04132798 | -0.04132798 | 137.9143 | 3.292215e-05 | -0.005970801 | 0.005513859 | -23098.12
0.8017 | -1.149 | 7.0017 | -6.8487 | 9.6204 | 1.7208639 | 5.47532156 | 0.51776331 | 2.996542435 |  | 138.7276 | 0.01825893 | 0.04133162 | -0.04133162 | 138.7276 | 3.376631e-05 | -0.005974437 | 0.005651799 | -23220.19
0.8083 | -1.1469 | 7.0006 | -6.8472 | 9.6996 | 1.72128159 | 5.47498408 | 0.51806136 | 2.99652272 |  | 139.8696 | 0.01826336 | 0.04133135 | -0.04133135 | 139.8696 | 2.933448e-05 | -0.005974165 | 0.004910224 | -23412.42
0.8011 | -1.1461 | 6.9983 | -6.8461 | 9.6132 | 1.72144071 | 5.47427844 | 0.51827993 | 2.996279185 |  | 138.6237 | 0.01826505 | 0.04132799 | -0.04132799 | 138.6237 | 2.764617e-05 | -0.005970806 | 0.004630224 | -23216.92
0.8066 | -1.1469 | 7.0119 | -6.8451 | 9.6792 | 1.72128159 | 5.47845092 | 0.51847863 | 2.998464775 |  | 139.5755 | 0.01826336 | 0.04135813 | -0.04135813 | 139.5755 | 2.933448e-05 | -0.006000952 | 0.004888305 | -23258.89
0.8089 | -1.1479 | 7.023 | -6.8449 | 9.7068 | 1.72108269 | 5.4818564 | 0.51851837 | 3.000187385 |  | 139.9735 | 0.01826125 | 0.04138189 | -0.04138189 | 139.9735 | 3.144488e-05 | -0.006024712 | 0.005219317 | -23233.22
0.8093 | -1.1469 | 7.0148 | -6.8441 | 9.7116 | 1.72128159 | 5.47934064 | 0.51867733 | 2.999008985 |  | 140.0427 | 0.01826336 | 0.04136564 | -0.04136564 | 140.0427 | 2.933448e-05 | -0.006008458 | 0.004882198 | -23307.59
0.8109 | -1.1457 | 7.0223 | -6.8437 | 9.7308 | 1.72152027 | 5.48164164 | 0.51875681 | 3.000199225 |  | 140.3195 | 0.0182659 | 0.04138206 | -0.04138206 | 140.3195 | 2.680201e-05 | -0.006024875 | 0.004448559 | -23290.03
0.8127 | -1.1479 | 7.0453 | -6.844 | 9.7524 | 1.72108269 | 5.48869804 | 0.5186972 | 3.00369762 |  | 140.631 | 0.01826125 | 0.041430312 | -0.041430312 | 140.631 | 3.144488e-05 | -0.006073129 | 0.005177707 | -23156.27
0.8118 | -1.1465 | 7.0288 | -6.8421 | 9.7416 | 1.72136115 | 5.48363584 | 0.51907473 | 3.001355285 |  | 140.4753 | 0.01826421 | 0.041398 | -0.041398 | 140.4753 | 2.849033e-05 | -0.006040821 | 0.004716301 | -23254.34
0.8103 | -1.1477 | 7.0411 | -6.8362 | 9.7236 | 1.72112247 | 5.48740948 | 0.52024706 | 3.00382827 |  | 140.2157 | 0.01826168 | 0.04143211 | -0.04143211 | 140.2157 | 3.10228e-05 | -0.006074931 | 0.005106692 | -23081.04
0.8156 | -1.1481 | 7.0398 | -6.8335 | 9.7872 | 1.72104291 | 5.48701064 | 0.52078355 | 3.003897095 |  | 141.1328 | 0.01826083 | 0.04143306 | -0.04143306 | 141.1328 | 3.186696e-05 | -0.00607588 | 0.00524483 | -23228.38
0.8155 | -1.1477 | 7.0517 | -6.8336 | 9.786 | 1.72112247 | 5.49066156 | 0.52076368 | 3.00571262 |  | 141.1155 | 0.01826168 | 0.04145811 | -0.04145811 | 141.1155 | 3.10228e-05 | -0.006100922 | 0.005084936 | -23130.2
0.8254 | -1.1485 | 7.0328 | -6.8319 | 9.9048 | 1.72096335 | 5.48486304 | 0.52110147 | 3.002982255 |  | 142.8287 | 0.01825999 | 0.04142044 | -0.04142044 | 142.8287 | 3.271112e-05 | -0.006063262 | 0.00539497 | -23556.41
0.8234 | -1.1484 | 7.0587 | -6.8319 | 9.8808 | 1.72098324 | 5.49280916 | 0.52110147 | 3.006955315 |  | 142.4826 | 0.0182602 | 0.04147525 | -0.04147525 | 142.4826 | 3.250008e-05 | -0.006118063 | 0.005312152 | -23288.84
0.8179 | -1.1461 | 7.0622 | -6.8301 | 9.8148 | 1.72144071 | 5.49388296 | 0.52145913 | 3.007671045 |  | 141.5308 | 0.01826505 | 0.04148512 | -0.04148512 | 141.5308 | 2.764617e-05 | -0.006127935 | 0.004511499 | -23096.01
0.8226 | -1.148 | 7.0384 | -6.8289 | 9.8712 | 1.7210628 | 5.48658112 | 0.52169757 | 3.004139345 |  | 142.3441 | 0.01826104 | 0.0414364 | -0.0414364 | 142.3441 | 3.165592e-05 | -0.006079222 | 0.005207232 | -23414.86
0.8289 | -1.1485 | 7.062 | -6.8287 | 9.9468 | 1.72096335 | 5.4938216 | 0.52173731 | 3.007779455 |  | 143.4343 | 0.01825999 | 0.04148661 | -0.04148661 | 143.4343 | 3.271112e-05 | -0.00612943 | 0.00533673 | -23400.92
0.8301 | -1.1472 | 7.0667 | -6.8276 | 9.9612 | 1.72122192 | 5.49526356 | 0.52195588 | 3.00860972 |  | 143.642 | 0.01826273 | 0.04149807 | -0.04149807 | 143.642 | 2.99676e-05 | -0.006140882 | 0.004880016 | -23391.09
0.8261 | -1.1469 | 7.0629 | -6.8258 | 9.9132 | 1.72128159 | 5.49409772 | 0.52231354 | 3.00820563 |  | 142.9498 | 0.01826336 | 0.04149249 | -0.04149249 | 142.9498 | 2.933448e-05 | -0.006135308 | 0.004781257 | -23299.53
0.8334 | -1.1482 | 7.0652 | -6.8252 | 10.0008 | 1.72102302 | 5.49480336 | 0.52243276 | 3.00861806 |  | 144.213 | 0.01826062 | 0.04149818 | -0.04149818 | 144.213 | 3.2078e-05 | -0.006140997 | 0.005223581 | -23483.64
0.8297 | -1.15 | 7.0594 | -6.825 | 9.9564 | 1.720665 | 5.49302392 | 0.5224725 | 3.00774821 |  | 143.5727 | 0.01825682 | 0.04148618 | -0.04148618 | 143.5727 | 3.587671e-05 | -0.006128999 | 0.0058536 | -23425.15
0.829 | -1.1492 | 7.0511 | -6.8235 | 9.948 | 1.72082412 | 5.49047748 | 0.52277055 | 3.006624015 |  | 143.4516 | 0.01825851 | 0.04147068 | -0.04147068 | 143.4516 | 3.418839e-05 | -0.006113493 | 0.005592285 | -23464.75
0.8432 | -1.1494 | 7.0821 | -6.8233 | 10.1184 | 1.72078434 | 5.49998828 | 0.52281029 | 3.011399285 |  | 145.9088 | 0.01825809 | 0.04153654 | -0.04153654 | 145.9088 | 3.461047e-05 | -0.006179359 | 0.005600981 | -23612.29
0.8342 | -1.1491 | 7.0824 | -6.822 | 10.0104 | 1.72084401 | 5.50008032 | 0.5230686 | 3.01157446 |  | 144.3514 | 0.01825872 | 0.04153896 | -0.04153896 | 144.3514 | 3.397735e-05 | -0.006181775 | 0.005496375 | -23351.13
0.8391 | -1.1497 | 7.0833 | -6.8215 | 10.0692 | 1.72072467 | 5.50035644 | 0.52316795 | 3.011762195 |  | 145.1993 | 0.01825746 | 0.04154155 | -0.04154155 | 145.1993 | 3.524359e-05 | -0.006184364 | 0.005698822 | -23478.46
0.8333 | -1.1509 | 7.0856 | -6.8209 | 9.9996 | 1.72048599 | 5.50106208 | 0.52328717 | 3.012174625 |  | 144.1957 | 0.01825492 | 0.04154724 | -0.04154724 | 144.1957 | 3.777606e-05 | -0.006190053 | 0.006102704 | -23294.74
0.8431 | -1.1495 | 7.0743 | -6.8184 | 10.1172 | 1.72076445 | 5.49759524 | 0.52378392 | 3.01068958 |  | 145.8915 | 0.01825788 | 0.04152675 | -0.04152675 | 145.8915 | 3.482151e-05 | -0.00616957 | 0.005644074 | -23646.95
0.8382 | -1.151 | 7.1085 | -6.8189 | 10.0584 | 1.7204661 | 5.5080878 | 0.52368457 | 3.015886185 |  | 145.0436 | 0.01825471 | 0.04159843 | -0.04159843 | 145.0436 | 3.79871e-05 | -0.006241247 | 0.00608646 | -23239.52
0.8424 | -1.1512 | 7.0779 | -6.8176 | 10.1088 | 1.72042632 | 5.49869972 | 0.52394288 | 3.0113213 |  | 145.7704 | 0.01825429 | 0.04153547 | -0.04153547 | 145.7704 | 3.840918e-05 | -0.006178283 | 0.006216805 | -23593.99
0.8414 | -1.1498 | 7.0872 | -6.8161 | 10.0968 | 1.72070478 | 5.50155296 | 0.52424093 | 3.012896945 |  | 145.5973 | 0.01825724 | 0.0415572 | -0.0415572 | 145.5973 | 3.545463e-05 | -0.006200016 | 0.005718474 | -23483.38
0.8471 | -1.1511 | 7.0968 | -6.8156 | 10.1652 | 1.72044621 | 5.50449824 | 0.52434028 | 3.01441926 |  | 146.5837 | 0.0182545 | 0.0415782 | -0.0415782 | 146.5837 | 3.819814e-05 | -0.006221014 | 0.00614018 | -23562.67
0.8534 | -1.1531 | 7.0918 | -6.8149 | 10.2408 | 1.72004841 | 5.50296424 | 0.52447937 | 3.013721805 |  | 147.6738 | 0.01825028 | 0.04156858 | -0.04156858 | 147.6738 | 4.241893e-05 | -0.006211393 | 0.006829213 | -23774.67
0.8495 | -1.1525 | 7.1095 | -6.8141 | 10.194 | 1.72016775 | 5.5083946 | 0.52463833 | 3.016516465 |  | 146.999 | 0.01825155 | 0.04160712 | -0.04160712 | 146.999 | 4.115269e-05 | -0.00624994 | 0.006584494 | -23520.06
0.8487 | -1.1514 | 7.0803 | -6.812 | 10.1844 | 1.72038654 | 5.49943604 | 0.5250556 | 3.01224582 |  | 146.8605 | 0.01825387 | 0.04154822 | -0.04154822 | 146.8605 | 3.883126e-05 | -0.006191035 | 0.006272176 | -23721.48
0.8504 | -1.1528 | 7.0933 | -6.812 | 10.2048 | 1.72010808 | 5.50342444 | 0.5250556 | 3.01424002 |  | 147.1547 | 0.01825091 | 0.04157572 | -0.04157572 | 147.1547 | 4.178581e-05 | -0.006218541 | 0.006719552 | -23663.86
0.8557 | -1.1533 | 7.1161 | -6.8114 | 10.2684 | 1.72000863 | 5.51041948 | 0.52517482 | 3.01779715 |  | 148.0718 | 0.01824986 | 0.04162479 | -0.04162479 | 148.0718 | 4.284101e-05 | -0.006267605 | 0.006835308 | -23624.94
0.8582 | -1.155 | 7.1114 | -6.8112 | 10.2984 | 1.7196705 | 5.50897752 | 0.52521456 | 3.01709604 |  | 148.5044 | 0.01824627 | 0.04161512 | -0.04161512 | 148.5044 | 4.642868e-05 | -0.006257935 | 0.00741917 | -23730.58
0.8588 | -1.1528 | 7.1066 | -6.8098 | 10.3056 | 1.72010808 | 5.50750488 | 0.52549274 | 3.01649881 |  | 148.6082 | 0.01825091 | 0.04160688 | -0.04160688 | 148.6082 | 4.178581e-05 | -0.006249697 | 0.006686054 | -23778.47
0.8655 | -1.1549 | 7.0991 | -6.8081 | 10.386 | 1.71969039 | 5.50520388 | 0.52583053 | 3.015517205 |  | 149.7676 | 0.01824648 | 0.04159334 | -0.04159334 | 149.7676 | 4.621764e-05 | -0.006236158 | 0.007411237 | -24016.01
0.8575 | -1.1517 | 7.1085 | -6.8069 | 10.29 | 1.72032687 | 5.5080878 | 0.52606897 | 3.017078385 |  | 148.3833 | 0.01825324 | 0.04161487 | -0.04161487 | 148.3833 | 3.946438e-05 | -0.006257691 | 0.00630654 | -23712.15
0.8609 | -1.1551 | 7.1018 | -6.8069 | 10.3308 | 1.71965061 | 5.50603224 | 0.52606897 | 3.016050605 |  | 148.9716 | 0.01824606 | 0.041600698 | -0.041600698 | 148.9716 | 4.663972e-05 | -0.006243515 | 0.007470106 | -23860.22
0.8641 | -1.1558 | 7.1065 | -6.8061 | 10.3692 | 1.71951138 | 5.5074742 | 0.52622793 | 3.016851065 |  | 149.5254 | 0.01824458 | 0.04161174 | -0.04161174 | 149.5254 | 4.8117e-05 | -0.006254556 | 0.007693112 | -23906.63
0.8653 | -1.1556 | 7.1273 | -6.8057 | 10.3836 | 1.71955116 | 5.51385564 | 0.52630741 | 3.020081525 |  | 149.733 | 0.018245 | 0.0416563 | -0.0416563 | 149.733 | 4.769492e-05 | -0.006299114 | 0.007571687 | -23770.49
0.8638 | -1.1564 | 7.1332 | -6.8044 | 10.3656 | 1.71939204 | 5.51566576 | 0.52656572 | 3.02111574 |  | 149.4735 | 0.01824332 | 0.04167056 | -0.04167056 | 149.4735 | 4.938323e-05 | -0.006313379 | 0.007821997 | -23675.67
0.8666 | -1.156 | 7.1226 | -6.8038 | 10.3992 | 1.7194716 | 5.51241368 | 0.52668494 | 3.01954931 |  | 149.958 | 0.01824416 | 0.041648956 | -0.041648956 | 149.958 | 4.853907e-05 | -0.006291773 | 0.00771469 | -23833.98
0.8787 | -1.1569 | 7.1317 | -6.8035 | 10.5444 | 1.71929259 | 5.51520556 | 0.52674455 | 3.020975055 |  | 152.0518 | 0.01824226 | 0.04166862 | -0.04166862 | 152.0518 | 5.043843e-05 | -0.006311438 | 0.00799159 | -24091.46
0.8702 | -1.1572 | 7.1288 | -6.8018 | 10.4424 | 1.71923292 | 5.51431584 | 0.52708234 | 3.02069909 |  | 150.5809 | 0.01824163 | 0.04166482 | -0.04166482 | 150.5809 | 5.107155e-05 | -0.006307632 | 0.008096786 | -23872.81
0.8674 | -1.1562 | 7.1345 | -6.8 | 10.4088 | 1.71943182 | 5.5160646 | 0.52744 | 3.0217523 |  | 150.0964 | 0.01824374 | 0.04167934 | -0.04167934 | 150.0964 | 4.896115e-05 | -0.006322159 | 0.007744372 | -23741.32
0.8721 | -1.1567 | 7.1335 | -6.7992 | 10.4652 | 1.71933237 | 5.5157578 | 0.52759896 | 3.02167838 |  | 150.9097 | 0.01824268 | 0.04167832 | -0.04167832 | 150.9097 | 5.001635e-05 | -0.006321139 | 0.007912553 | -23873.81
0.876 | -1.1581 | 7.1351 | -6.7986 | 10.512 | 1.71905391 | 5.51624868 | 0.52771818 | 3.02198343 |  | 151.5846 | 0.01823973 | 0.04168253 | -0.04168253 | 151.5846 | 5.29709e-05 | -0.006325347 | 0.008374387 | -23964.62
0.8739 | -1.1569 | 7.1585 | -6.7977 | 10.4868 | 1.71929259 | 5.5234278 | 0.52789701 | 3.025662405 |  | 151.2212 | 0.01824226 | 0.04173327 | -0.04173327 | 151.2212 | 5.043843e-05 | -0.006376091 | 0.007910556 | -23716.91
0.8762 | -1.1588 | 7.1389 | -6.7969 | 10.5144 | 1.71891468 | 5.51741452 | 0.52805597 | 3.022735245 |  | 151.6192 | 0.01823825 | 0.0416929 | -0.0416929 | 151.6192 | 5.444818e-05 | -0.006335717 | 0.008593847 | -23930.86
0.8824 | -1.1593 | 7.1433 | -6.7958 | 10.5888 | 1.71881523 | 5.51876444 | 0.52827454 | 3.02351949 |  | 152.692 | 0.0182372 | 0.04170372 | -0.04170372 | 152.692 | 5.550338e-05 | -0.006346534 | 0.008745463 | -24059.12
0.8796 | -1.1598 | 7.1498 | -6.7954 | 10.5552 | 1.71871578 | 5.52075864 | 0.52835402 | 3.02455633 |  | 152.2075 | 0.01823614 | 0.04171802 | -0.04171802 | 152.2075 | 5.655857e-05 | -0.006360835 | 0.00889169 | -23928.86
0.8761 | -1.1608 | 7.1462 | -6.7944 | 10.5132 | 1.71851688 | 5.51965416 | 0.52855272 | 3.02410344 |  | 151.6019 | 0.01823403 | 0.04171177 | -0.04171177 | 151.6019 | 5.866897e-05 | -0.006354588 | 0.009232536 | -23857.07
0.8877 | -1.1604 | 7.158 | -6.7933 | 10.6524 | 1.71859644 | 5.5232744 | 0.52877129 | 3.026022845 |  | 153.6092 | 0.01823487 | 0.04173825 | -0.04173825 | 153.6092 | 5.782481e-05 | -0.006381063 | 0.00906194 | -24072.66
0.882 | -1.1611 | 7.1366 | -6.7914 | 10.584 | 1.71845721 | 5.51670888 | 0.52914882 | 3.02292885 |  | 152.6228 | 0.0182334 | 0.04169557 | -0.04169557 | 152.6228 | 5.930209e-05 | -0.006338387 | 0.009356022 | -24079.12
0.8859 | -1.1599 | 7.1474 | -6.7909 | 10.6308 | 1.71869589 | 5.52002232 | 0.52924817 | 3.024635245 |  | 153.2977 | 0.01823593 | 0.04171911 | -0.04171911 | 153.2977 | 5.676961e-05 | -0.006361924 | 0.008923341 | -24096.12
0.88 | -1.1634 | 7.1694 | -6.7909 | 10.56 | 1.71799974 | 5.52677192 | 0.52924817 | 3.028010045 |  | 152.2767 | 0.01822854 | 0.04176566 | -0.04176566 | 152.2767 | 6.415599e-05 | -0.006408473 | 0.01001112 | -23761.78
0.8908 | -1.1613 | 7.1539 | -6.7894 | 10.6896 | 1.71841743 | 5.52201652 | 0.52954622 | 3.02578137 |  | 154.1456 | 0.01823298 | 0.04173492 | -0.04173492 | 154.1456 | 5.972417e-05 | -0.006377732 | 0.009364483 | -24169.34
0.8917 | -1.1623 | 7.1602 | -6.7883 | 10.7004 | 1.71821853 | 5.52394936 | 0.52976479 | 3.026857075 |  | 154.3013 | 0.01823086 | 0.04174975 | -0.04174975 | 154.3013 | 6.183456e-05 | -0.00639257 | 0.00967288 | -24137.61
0.8978 | -1.1631 | 7.158 | -6.787 | 10.7736 | 1.71805941 | 5.5232744 | 0.5300231 | 3.02664875 |  | 155.3569 | 0.01822918 | 0.04174688 | -0.04174688 | 155.3569 | 6.352288e-05 | -0.006389696 | 0.009941455 | -24313.66
0.9018 | -1.1624 | 7.1752 | -6.7863 | 10.8216 | 1.71819864 | 5.52855136 | 0.53016219 | 3.029356775 |  | 156.049 | 0.01823065 | 0.04178423 | -0.04178423 | 156.049 | 6.20456e-05 | -0.006427048 | 0.009653825 | -24280.05
0.8986 | -1.1634 | 7.1725 | -6.7853 | 10.7832 | 1.71799974 | 5.527723 | 0.53036089 | 3.029041945 |  | 155.4953 | 0.01822854 | 0.04177989 | -0.04177989 | 155.4953 | 6.415599e-05 | -0.006422706 | 0.009988936 | -24210.25
0.8913 | -1.1632 | 7.1688 | -6.7844 | 10.6956 | 1.71803952 | 5.52658784 | 0.53053972 | 3.02856378 |  | 154.2321 | 0.01822897 | 0.04177329 | -0.04177329 | 154.2321 | 6.373392e-05 | -0.00641611 | 0.009933419 | -24038.26
0.8985 | -1.1645 | 7.1697 | -6.7821 | 10.782 | 1.71778095 | 5.52686396 | 0.53099673 | 3.028930345 |  | 155.478 | 0.01822622 | 0.04177835 | -0.04177835 | 155.478 | 6.647743e-05 | -0.006421166 | 0.01035286 | -24213.36
0.9028 | -1.1653 | 7.1797 | -6.7815 | 10.8336 | 1.71762183 | 5.52993196 | 0.53111595 | 3.030523955 |  | 156.2221 | 0.01822453 | 0.04180033 | -0.04180033 | 156.2221 | 6.816574e-05 | -0.006443147 | 0.01057957 | -24246.24
0.8962 | -1.1679 | 7.1884 | -6.7814 | 10.7544 | 1.71710469 | 5.53260112 | 0.53113582 | 3.03186847 |  | 155.08 | 0.01821905 | 0.04181888 | -0.04181888 | 155.08 | 7.365277e-05 | -0.006461692 | 0.01139837 | -23999.91
0.9023 | -1.1652 | 7.1826 | -6.7796 | 10.8276 | 1.71764172 | 5.53082168 | 0.53149348 | 3.03115758 |  | 156.1356 | 0.01822474 | 0.04180907 | -0.04180907 | 156.1356 | 6.79547e-05 | -0.006451887 | 0.01053253 | -24199.98
0.9114 | -1.1673 | 7.2024 | -6.7789 | 10.9368 | 1.71722403 | 5.53689632 | 0.53163257 | 3.034264445 |  | 157.7102 | 0.01822031 | 0.04185192 | -0.04185192 | 157.7102 | 7.238653e-05 | -0.00649474 | 0.01114541 | -24282.76
0.9036 | -1.1674 | 7.207 | -6.7775 | 10.8432 | 1.71720414 | 5.5383076 | 0.53191075 | 3.035109175 |  | 156.3605 | 0.0182201 | 0.04186357 | -0.04186357 | 156.3605 | 7.259757e-05 | -0.006506392 | 0.01115789 | -24031.83
0.9057 | -1.1691 | 7.1921 | -6.7771 | 10.8684 | 1.71686601 | 5.53373628 | 0.53199023 | 3.032863255 |  | 156.7239 | 0.01821651 | 0.0418326 | -0.0418326 | 156.7239 | 7.618524e-05 | -0.006475413 | 0.01176531 | -24202.92
0.9108 | -1.168 | 7.2143 | -6.7761 | 10.9296 | 1.7170848 | 5.54054724 | 0.53218893 | 3.036368085 |  | 157.6064 | 0.01821884 | 0.04188094 | -0.04188094 | 157.6064 | 7.386381e-05 | -0.006523756 | 0.01132228 | -24158.85
0.9105 | -1.169 | 7.1986 | -6.7752 | 10.926 | 1.7168859 | 5.53573048 | 0.53236776 | 3.03404912 |  | 157.5545 | 0.01821673 | 0.04184895 | -0.04184895 | 157.5545 | 7.59742e-05 | -0.00649177 | 0.01170316 | -24269.88
0.9067 | -1.1696 | 7.2055 | -6.7741 | 10.8804 | 1.71676656 | 5.5378474 | 0.53258633 | 3.035216865 |  | 156.8969 | 0.01821546 | 0.04186506 | -0.04186506 | 156.8969 | 7.724044e-05 | -0.006507877 | 0.01186876 | -24108.78
0.9128 | -1.1703 | 7.2042 | -6.7722 | 10.9536 | 1.71662733 | 5.53744856 | 0.53296386 | 3.03520621 |  | 157.9525 | 0.01821398 | 0.04186491 | -0.04186491 | 157.9525 | 7.871772e-05 | -0.00650773 | 0.01209603 | -24271.52
0.9167 | -1.1719 | 7.2185 | -6.7728 | 11.0004 | 1.71630909 | 5.5418358 | 0.53284464 | 3.03734022 |  | 158.6274 | 0.01821061 | 0.04189435 | -0.04189435 | 158.6274 | 8.209435e-05 | -0.006537165 | 0.0125581 | -24265.47
0.9134 | -1.1712 | 7.2204 | -6.771 | 10.9608 | 1.71644832 | 5.54241872 | 0.5332023 | 3.03781051 |  | 158.0563 | 0.01821208 | 0.04190083 | -0.04190083 | 158.0563 | 8.061707e-05 | -0.006543651 | 0.01231989 | -24154.15
0.9216 | -1.1714 | 7.2185 | -6.77 | 11.0592 | 1.71640854 | 5.5418358 | 0.533401 | 3.0376184 |  | 159.4753 | 0.01821166 | 0.04189818 | -0.04189818 | 159.4753 | 8.103915e-05 | -0.006541002 | 0.01238941 | -24380.86
0.9158 | -1.1732 | 7.2372 | -6.7696 | 10.9896 | 1.71605052 | 5.54757296 | 0.53348048 | 3.04052672 |  | 158.4716 | 0.01820786 | 0.0419383 | -0.0419383 | 158.4716 | 8.483786e-05 | -0.006581116 | 0.0128911 | -24079.75
0.9237 | -1.1747 | 7.2431 | -6.7688 | 11.0844 | 1.71575217 | 5.54938308 | 0.53363944 | 3.04151126 |  | 159.8387 | 0.0182047 | 0.04195188 | -0.04195188 | 159.8387 | 8.800345e-05 | -0.006594696 | 0.01334458 | -24237.46
0.925 | -1.1731 | 7.2323 | -6.7665 | 11.1 | 1.71607041 | 5.54606964 | 0.53409645 | 3.040083045 |  | 160.0636 | 0.01820807 | 0.04193218 | -0.04193218 | 160.0636 | 8.462682e-05 | -0.006574997 | 0.01287101 | -24344.29
0.917 | -1.1747 | 7.2396 | -6.7659 | 11.004 | 1.71575217 | 5.54830928 | 0.53421567 | 3.041262475 |  | 158.6793 | 0.0182047 | 0.04194845 | -0.04194845 | 158.6793 | 8.800345e-05 | -0.006591265 | 0.01335153 | -24074.18
0.9283 | -1.1753 | 7.2488 | -6.7647 | 11.1396 | 1.71563283 | 5.55113184 | 0.53445411 | 3.042792975 |  | 160.6346 | 0.01820343 | 0.04196956 | -0.04196956 | 160.6346 | 8.926969e-05 | -0.006612375 | 0.0135004 | -24293.03
0.9246 | -1.1744 | 7.2466 | -6.7632 | 11.0952 | 1.71581184 | 5.55045688 | 0.53475216 | 3.04260452 |  | 159.9944 | 0.01820533 | 0.04196696 | -0.04196696 | 159.9944 | 8.737033e-05 | -0.006609776 | 0.01321835 | -24205.72
0.925 | -1.1764 | 7.2606 | -6.7631 | 11.1 | 1.71541404 | 5.55475208 | 0.53477203 | 3.044762055 |  | 160.0636 | 0.01820111 | 0.041996718 | -0.041996718 | 160.0636 | 9.159112e-05 | -0.006639535 | 0.01379481 | -24107.65
0.9325 | -1.1755 | 7.2604 | -6.7623 | 11.19 | 1.71559305 | 5.55469072 | 0.53493099 | 3.044810855 |  | 161.3614 | 0.01820301 | 0.04199739 | -0.04199739 | 161.3614 | 8.969177e-05 | -0.006640208 | 0.01350737 | -24300.66
0.929 | -1.1774 | 7.2656 | -6.7614 | 11.148 | 1.71521514 | 5.55628608 | 0.53510982 | 3.04569795 |  | 160.7558 | 0.018199 | 0.04200963 | -0.04200963 | 160.7558 | 9.370152e-05 | -0.006652444 | 0.01408528 | -24164.92
0.9322 | -1.1776 | 7.2544 | -6.7599 | 11.1864 | 1.71517536 | 5.55284992 | 0.53540787 | 3.044128895 |  | 161.3095 | 0.01819858 | 0.04198798 | -0.04198798 | 161.3095 | 9.41236e-05 | -0.006630802 | 0.0141949 | -24327.3
0.929 | -1.1787 | 7.2687 | -6.7592 | 11.148 | 1.71495657 | 5.55723716 | 0.53554696 | 3.04639206 |  | 160.7558 | 0.01819625 | 0.0420192 | -0.0420192 | 160.7558 | 9.644503e-05 | -0.006662018 | 0.01447685 | -24130.19
0.928 | -1.1785 | 7.2678 | -6.7578 | 11.136 | 1.71499635 | 5.55696104 | 0.53582514 | 3.04639309 |  | 160.5827 | 0.01819668 | 0.04201922 | -0.04201922 | 160.5827 | 9.602295e-05 | -0.006662032 | 0.01441346 | -24104.17
0.9404 | -1.1792 | 7.2562 | -6.7569 | 11.2848 | 1.71485712 | 5.55340216 | 0.53600397 | 3.044703065 |  | 162.7285 | 0.0181952 | 0.0419959 | -0.0419959 | 162.7285 | 9.750023e-05 | -0.006638721 | 0.0146866 | -24512.02
0.9384 | -1.181 | 7.2679 | -6.7557 | 11.2608 | 1.7144991 | 5.55699172 | 0.53624241 | 3.046617065 |  | 162.3824 | 0.0181914 | 0.0420223 | -0.0420223 | 162.3824 | 0.0001012989 | -0.006665121 | 0.01519836 | -24363
0.944 | -1.1826 | 7.2854 | -6.7549 | 11.328 | 1.71418086 | 5.56236072 | 0.53640137 | 3.049381045 |  | 163.3514 | 0.01818802 | 0.04206043 | -0.04206043 | 163.3514 | 0.0001046756 | -0.006703245 | 0.01561566 | -24369
0.9447 | -1.1827 | 7.3041 | -6.755 | 11.3364 | 1.71416097 | 5.56809788 | 0.5363815 | 3.05223969 |  | 163.4725 | 0.01818781 | 0.04209986 | -0.04209986 | 163.4725 | 0.0001048866 | -0.006742675 | 0.01555564 | -24244.46
0.9474 | -1.1823 | 7.2864 | -6.7532 | 11.3688 | 1.71424053 | 5.56266752 | 0.53673916 | 3.04970334 |  | 163.9397 | 0.01818866 | 0.04206487 | -0.04206487 | 163.9397 | 0.0001040425 | -0.00670769 | 0.01551092 | -24440.57
0.9474 | -1.1839 | 7.2961 | -6.7528 | 11.3688 | 1.71392229 | 5.56564348 | 0.53681864 | 3.05123106 |  | 163.9397 | 0.01818528 | 0.04208595 | -0.04208595 | 163.9397 | 0.0001074191 | -0.006728762 | 0.01596417 | -24364.03
0.9449 | -1.1843 | 7.2926 | -6.7516 | 11.3388 | 1.71384273 | 5.56456968 | 0.53705708 | 3.05081338 |  | 163.5071 | 0.01818444 | 0.04208018 | -0.04208018 | 163.5071 | 0.0001082632 | -0.006723001 | 0.01610341 | -24320.56
0.9478 | -1.1859 | 7.3113 | -6.7505 | 11.3736 | 1.71352449 | 5.57030684 | 0.53727565 | 3.053791245 |  | 164.009 | 0.01818106 | 0.04212126 | -0.04212126 | 164.009 | 0.0001116399 | -0.006764075 | 0.01650482 | -24247.06
0.9532 | -1.1862 | 7.2915 | -6.7491 | 11.4384 | 1.71346482 | 5.5642322 | 0.53755383 | 3.050893015 |  | 164.9434 | 0.01818043 | 0.04208128 | -0.04208128 | 164.9434 | 0.000112273 | -0.0067241 | 0.0166971 | -24530.18
0.957 | -1.1881 | 7.2936 | -6.7481 | 11.484 | 1.71308691 | 5.56487648 | 0.53775253 | 3.051314505 |  | 165.6009 | 0.01817642 | 0.0420871 | -0.0420871 | 165.6009 | 0.0001162827 | -0.006729913 | 0.01727849 | -24606.7
0.9588 | -1.1873 | 7.3044 | -6.7463 | 11.5056 | 1.71324603 | 5.56818992 | 0.53811019 | 3.053150055 |  | 165.9124 | 0.0181781 | 0.04211241 | -0.04211241 | 165.9124 | 0.0001145944 | -0.006755231 | 0.0169638 | -24560.58
0.9527 | -1.1885 | 7.3242 | -6.7467 | 11.4324 | 1.71300735 | 5.57426456 | 0.53803071 | 3.056147635 |  | 164.8569 | 0.01817557 | 0.04215376 | -0.04215376 | 164.8569 | 0.0001171269 | -0.006796577 | 0.01723322 | -24255.87
0.9562 | -1.1884 | 7.3083 | -6.7442 | 11.4744 | 1.71302724 | 5.56938644 | 0.53852746 | 3.05395695 |  | 165.4625 | 0.01817578 | 0.04212354 | -0.04212354 | 165.4625 | 0.0001169159 | -0.006766361 | 0.01727899 | -24453.69
0.9582 | -1.1897 | 7.3117 | -6.7438 | 11.4984 | 1.71276867 | 5.57042956 | 0.53860694 | 3.05451825 |  | 165.8086 | 0.01817304 | 0.04213129 | -0.04213129 | 165.8086 | 0.0001196594 | -0.006774103 | 0.01766424 | -24476.83
0.9576 | -1.1912 | 7.3236 | -6.7428 | 11.4912 | 1.71247032 | 5.57408048 | 0.53880564 | 3.05644306 |  | 165.7048 | 0.01816987 | 0.04215784 | -0.04215784 | 165.7048 | 0.000122825 | -0.006800652 | 0.01806076 | -24366.01
0.9602 | -1.1901 | 7.3144 | -6.7406 | 11.5224 | 1.71268911 | 5.57125792 | 0.53924278 | 3.05525035 |  | 166.1547 | 0.0181722 | 0.04214138 | -0.04214138 | 166.1547 | 0.0001205035 | -0.006784201 | 0.01776238 | -24491.41
0.9578 | -1.1918 | 7.3264 | -6.7398 | 11.4936 | 1.71235098 | 5.57493952 | 0.53940174 | 3.05717063 |  | 165.7394 | 0.01816861 | 0.04216787 | -0.04216787 | 165.7394 | 0.0001240912 | -0.006810688 | 0.01822007 | -24335.19
0.9644 | -1.1942 | 7.3289 | -6.7384 | 11.5728 | 1.71187362 | 5.57570652 | 0.53967992 | 3.05769322 |  | 166.8815 | 0.01816354 | 0.04217508 | -0.04217508 | 166.8815 | 0.0001291561 | -0.006817896 | 0.0189437 | -24476.97
0.967 | -1.1945 | 7.3379 | -6.7377 | 11.604 | 1.71181395 | 5.57846772 | 0.53981901 | 3.059143365 |  | 167.3314 | 0.01816291 | 0.04219508 | -0.04219508 | 167.3314 | 0.0001297893 | -0.006837898 | 0.01898087 | -24471.17
0.9599 | -1.1973 | 7.3511 | -6.7374 | 11.5188 | 1.71125703 | 5.58251748 | 0.53987862 | 3.06119805 |  | 166.1028 | 0.018157 | 0.04222342 | -0.04222342 | 166.1028 | 0.0001356984 | -0.006866238 | 0.01976313 | -24191.23
0.9692 | -1.1964 | 7.3543 | -6.7355 | 11.6304 | 1.71143604 | 5.58349924 | 0.54025615 | 3.061877695 |  | 167.7121 | 0.0181589 | 0.0422328 | -0.0422328 | 167.7121 | 0.000133799 | -0.006875613 | 0.01945994 | -24392.31
0.969 | -1.1935 | 7.3501 | -6.7339 | 11.628 | 1.71201285 | 5.58221068 | 0.54057407 | 3.061392375 |  | 167.6774 | 0.01816502 | 0.0422261 | -0.0422261 | 167.6774 | 0.0001276789 | -0.006868919 | 0.01858791 | -24411.04
0.963 | -1.1958 | 7.3603 | -6.7329 | 11.556 | 1.71155538 | 5.58534004 | 0.54077277 | 3.063056405 |  | 166.6392 | 0.01816017 | 0.04224905 | -0.04224905 | 166.6392 | 0.0001325328 | -0.006891871 | 0.01923031 | -24179.1
0.9728 | -1.1951 | 7.3414 | -6.7312 | 11.6736 | 1.71169461 | 5.57954152 | 0.54111056 | 3.06032604 |  | 168.335 | 0.01816164 | 0.04221139 | -0.04221139 | 168.335 | 0.0001310555 | -0.00685421 | 0.01912044 | -24559.36
0.9763 | -1.1976 | 7.365 | -6.7304 | 11.7156 | 1.71119736 | 5.586782 | 0.54126952 | 3.06402576 |  | 168.9407 | 0.01815637 | 0.04226242 | -0.04226242 | 168.9407 | 0.0001363315 | -0.006905241 | 0.01974319 | -24465.57
0.9727 | -1.1966 | 7.3758 | -6.7295 | 11.6724 | 1.71139626 | 5.59009544 | 0.54144835 | 3.065771895 |  | 168.3177 | 0.01815848 | 0.04228651 | -0.04228651 | 168.3177 | 0.0001342211 | -0.006929326 | 0.01937001 | -24290.63
0.9743 | -1.1989 | 7.3808 | -6.7282 | 11.6916 | 1.71093879 | 5.59162944 | 0.54170666 | 3.06666805 |  | 168.5946 | 0.01815362 | 0.04229887 | -0.04229887 | 168.5946 | 0.000139075 | -0.006941686 | 0.02003476 | -24287.26
0.976 | -1.1998 | 7.3674 | -6.7267 | 11.712 | 1.71075978 | 5.58751832 | 0.54200471 | 3.064761515 |  | 168.8887 | 0.01815173 | 0.04227257 | -0.04227257 | 168.8887 | 0.0001409744 | -0.006915389 | 0.0203856 | -24422.16
0.9786 | -1.2017 | 7.3901 | -6.7261 | 11.7432 | 1.71038187 | 5.59448268 | 0.54212393 | 3.068303305 |  | 169.3386 | 0.01814772 | 0.04232142 | -0.04232142 | 169.3386 | 0.0001449841 | -0.006964242 | 0.02081836 | -24315.45
0.9806 | -1.202 | 7.3861 | -6.725 | 11.7672 | 1.7103222 | 5.59325548 | 0.5423425 | 3.06779899 |  | 169.6847 | 0.01814708 | 0.04231447 | -0.04231447 | 169.6847 | 0.0001456172 | -0.006957286 | 0.02093018 | -24389.5
0.9795 | -1.2003 | 7.3781 | -6.7222 | 11.754 | 1.71066033 | 5.59080108 | 0.54289886 | 3.06684997 |  | 169.4944 | 0.01815067 | 0.04230138 | -0.04230138 | 169.4944 | 0.0001420296 | -0.006944196 | 0.02045299 | -24408.07
0.9877 | -1.2027 | 7.4038 | -6.722 | 11.8524 | 1.71018297 | 5.59868584 | 0.5429386 | 3.07081222 |  | 170.9133 | 0.0181456 | 0.04235603 | -0.04235603 | 170.9133 | 0.0001470945 | -0.006998847 | 0.02101696 | -24420.21
0.989 | -1.2038 | 7.3976 | -6.7202 | 11.868 | 1.70996418 | 5.59678368 | 0.54329626 | 3.07003997 |  | 171.1383 | 0.01814328 | 0.04234538 | -0.04234538 | 171.1383 | 0.0001494159 | -0.006988196 | 0.02138119 | -24489.62
0.9921 | -1.2061 | 7.4013 | -6.7191 | 11.9052 | 1.70950671 | 5.59791884 | 0.54351483 | 3.070716835 |  | 171.6747 | 0.01813843 | 0.04235471 | -0.04235471 | 171.6747 | 0.0001542698 | -0.006997532 | 0.02204632 | -24533.61
0.993 | -1.2062 | 7.3961 | -6.7173 | 11.916 | 1.70948682 | 5.59632348 | 0.54387249 | 3.070097985 |  | 171.8305 | 0.01813822 | 0.04234618 | -0.04234618 | 171.8305 | 0.0001544809 | -0.006988996 | 0.02210344 | -24585.86
0.9933 | -1.2066 | 7.4053 | -6.7154 | 11.9196 | 1.70940726 | 5.59914604 | 0.54425002 | 3.07169803 |  | 171.8824 | 0.01813737 | 0.04236825 | -0.04236825 | 171.8824 | 0.000155325 | -0.007011066 | 0.02215427 | -24515.87
0.9964 | -1.2091 | 7.4184 | -6.7144 | 11.9568 | 1.70891001 | 5.60316512 | 0.54444872 | 3.07380692 |  | 172.4188 | 0.0181321 | 0.04239734 | -0.04239734 | 172.4188 | 0.000160601 | -0.007040154 | 0.02281215 | -24490.77
0.9951 | -1.2084 | 7.4019 | -6.7124 | 11.9412 | 1.70904924 | 5.59810292 | 0.54484612 | 3.07147452 |  | 172.1938 | 0.01813358 | 0.04236517 | -0.04236517 | 172.1938 | 0.0001591237 | -0.007007983 | 0.02270607 | -24571.1
0.9903 | -1.2104 | 7.4241 | -6.7114 | 11.8836 | 1.70865144 | 5.60491388 | 0.54504482 | 3.07497935 |  | 171.3632 | 0.01812935 | 0.04241351 | -0.04241351 | 171.3632 | 0.0001633445 | -0.007056325 | 0.02314867 | -24285.05
0.9959 | -1.2134 | 7.436 | -6.7096 | 11.9508 | 1.70805474 | 5.6085648 | 0.54540248 | 3.07698364 |  | 172.3323 | 0.01812302 | 0.04244115 | -0.04244115 | 172.3323 | 0.0001696757 | -0.00708397 | 0.02395206 | -24327.07
0.9957 | -1.2134 | 7.4275 | -6.7081 | 11.9484 | 1.70805474 | 5.605957 | 0.54570053 | 3.075828765 |  | 172.2977 | 0.01812302 | 0.04242522 | -0.04242522 | 172.2977 | 0.0001696757 | -0.007068041 | 0.02400605 | -24377
0.9993 | -1.2154 | 7.4465 | -6.7068 | 11.9916 | 1.70765694 | 5.6117862 | 0.54595884 | 3.07887252 |  | 172.9206 | 0.0181188 | 0.04246721 | -0.04246721 | 172.9206 | 0.0001738965 | -0.007110024 | 0.02445794 | -24320.68
0.9955 | -1.2174 | 7.4233 | -6.7045 | 11.946 | 1.70725914 | 5.60466844 | 0.54641585 | 3.075542145 |  | 172.2631 | 0.01811458 | 0.04242127 | -0.04242127 | 172.2631 | 0.0001781173 | -0.007064088 | 0.02521448 | -24385.75
1.0064 | -1.221 | 7.4618 | -6.704 | 12.0768 | 1.7065431 | 5.61648024 | 0.5465152 | 3.08149772 |  | 174.1492 | 0.01810698 | 0.04250342 | -0.04250342 | 174.1492 | 0.0001857147 | -0.007146234 | 0.02598778 | -24369.37
1.0044 | -1.2217 | 7.4489 | -6.7021 | 12.0528 | 1.70640387 | 5.61252252 | 0.54689273 | 3.079707625 |  | 173.8031 | 0.01810551 | 0.04247873 | -0.04247873 | 173.8031 | 0.000187192 | -0.007121543 | 0.02628532 | -24405.26
1.0027 | -1.2261 | 7.4563 | -6.7003 | 12.0324 | 1.70552871 | 5.61479284 | 0.54725039 | 3.081021615 |  | 173.509 | 0.01809622 | 0.04249685 | -0.04249685 | 173.509 | 0.0001964777 | -0.007139667 | 0.02751917 | -24302.11
1.0104 | -1.2268 | 7.4479 | -6.6983 | 12.1248 | 1.70538948 | 5.61221572 | 0.54764779 | 3.079931755 |  | 174.8414 | 0.01809474 | 0.04248182 | -0.04248182 | 174.8414 | 0.000197955 | -0.007124634 | 0.02778459 | -24540.4
1.0074 | -1.2271 | 7.4658 | -6.6963 | 12.0888 | 1.70532981 | 5.61770744 | 0.54804519 | 3.082876315 |  | 174.3223 | 0.01809411 | 0.04252243 | -0.04252243 | 174.3223 | 0.0001985881 | -0.007165249 | 0.02771545 | -24328.85
1.0117 | -1.2298 | 7.4621 | -6.695 | 12.1404 | 1.70479278 | 5.61657228 | 0.5483035 | 3.08243789 |  | 175.0663 | 0.01808841 | 0.04251638 | -0.04251638 | 175.0663 | 0.0002042862 | -0.007159202 | 0.02853477 | -24453.33
1.0173 | -1.2302 | 7.4693 | -6.6933 | 12.2076 | 1.70471322 | 5.61878124 | 0.54864129 | 3.083711265 |  | 176.0354 | 0.01808757 | 0.04253395 | -0.04253395 | 176.0354 | 0.0002051303 | -0.007176765 | 0.02858256 | -24528.51
1.009 | -1.2325 | 7.4817 | -6.6914 | 12.108 | 1.70425575 | 5.62258556 | 0.54901882 | 3.08580219 |  | 174.5991 | 0.01808272 | 0.04256279 | -0.04256279 | 174.5991 | 0.0002099843 | -0.007205606 | 0.02914179 | -24231.01
1.0131 | -1.2359 | 7.4991 | -6.6904 | 12.1572 | 1.70357949 | 5.62792388 | 0.54921752 | 3.0885707 |  | 175.3086 | 0.01807554 | 0.04260098 | -0.04260098 | 175.3086 | 0.0002171596 | -0.007243792 | 0.02997872 | -24201.22
1.0176 | -1.2382 | 7.4682 | -6.688 | 12.2112 | 1.70312202 | 5.61844376 | 0.5496944 | 3.08406908 |  | 176.0873 | 0.01807069 | 0.04253888 | -0.04253888 | 176.0873 | 0.0002220135 | -0.007181701 | 0.03091378 | -24518.88
1.0119 | -1.2413 | 7.48 | -6.6853 | 12.1428 | 1.70250543 | 5.622064 | 0.55023089 | 3.086147445 |  | 175.1009 | 0.01806414 | 0.04256755 | -0.04256755 | 175.1009 | 0.0002285557 | -0.007210368 | 0.03169821 | -24284.61
1.0233 | -1.2433 | 7.4874 | -6.6836 | 12.2796 | 1.70210763 | 5.62433432 | 0.55056868 | 3.0874515 |  | 177.0736 | 0.01805992 | 0.04258554 | -0.04258554 | 177.0736 | 0.0002327765 | -0.007228355 | 0.03220325 | -24497.08
1.0258 | -1.2467 | 7.4961 | -6.6818 | 12.3096 | 1.70143137 | 5.62700348 | 0.55092634 | 3.08896491 |  | 177.5062 | 0.01805275 | 0.04260641 | -0.04260641 | 177.5062 | 0.0002399519 | -0.007249229 | 0.03310033 | -24486.22 | (破壊点)
1.0231 | -1.251 | 7.5162 | -6.6791 | 12.2772 | 1.7005761 | 5.63317016 | 0.55146283 | 3.092316495 |  | 177.039 | 0.01804367 | 0.04265264 | -0.04265264 | 177.039 | 0.0002490266 | -0.007295458 | 0.03413446 | -24267.02
1.0197 | -1.2577 | 7.5144 | -6.673 | 12.2364 | 1.69924347 | 5.63261792 | 0.5526749 | 3.09264641 |  | 176.4507 | 0.01802953 | 0.04265719 | -0.04265719 | 176.4507 | 0.0002631662 | -0.007300009 | 0.03605012 | -24171.3
1.0233 | -1.2806 | 7.5216 | -6.6608 | 12.2796 | 1.69468866 | 5.63482688 | 0.55509904 | 3.09496296 |  | 177.0736 | 0.01798121 | 0.04268914 | -0.04268914 | 177.0736 | 0.0003114942 | -0.007331961 | 0.04248444 | -24150.92
1.0049 | -1.5244 | 7.5692 | -6.6254 | 12.0588 | 1.64619684 | 5.64943056 | 0.56213302 | 3.10578179 |  | 173.8896 | 0.01746669 | 0.04283837 | -0.04283837 | 173.8896 | 0.0008260084 | -0.007481186 | 0.1104114 | -23243.59
0.7938 | -6.6827 | 8.5776 | -5.9616 | 9.5256 | 0.62021097 | 5.95880768 | 0.69403008 | 3.32641888 |  | 137.3605 | 0.006580643 | 0.04588164 | -0.04588164 | 137.3605 | 0.01171206 | -0.01052446 | 1.112842 | -13051.56
0.3857 | -10 | 9.2883 | -5.1552 | 4.6284 | -0.0396 | 6.17685044 | 0.85426176 | 3.5155561 |  | 66.7422 | -0.000420169 | 0.04849043 | -0.04849043 | 66.7422 | 0.01871287 | -0.01313325 | 1.424847 | -5081.927
0.3613 | -10 | 9.3059 | -5.1484 | 4.3356 | -0.0396 | 6.18225012 | 0.85561292 | 3.51893152 |  | 62.51998 | -0.000420169 | 0.04853699 | -0.04853699 | 62.51998 | 0.01871287 | -0.0131798 | 1.419814 | -4743.62

## 荷重
★万能試験機荷重キャリブレーション
レンジ | 50 | 10 | 5 | 2 | 1
最大荷重(kN) | 6 | 30 | 60 | 150 | 300
補正係数 | 1.2 | 6 | 12 | 30 | 60
レンジ×係数 | 60 | 60 | 60 | 60 | 60

## 変位
★変位キャリブレーション
★ 周変位 | チャンネル２ | 周変位
（※x軸[ｖ]、y軸[mm]）
|  | mm | 0 | -0.908 | -1.938 | -2.956 | -3.95
|  | v | -10 | -5 | 0 | 5 | 10
|  | mm（－） | 0 | 0.908 | 1.938 | 2.956 | 3.95
★ 縦変位１ | チャンネル３ | 縦変位１
（※x軸[ｖ]、y軸[mm]）
|  | mm | 0 | -2.006 | -3.537 | -4.841 | -6.252
|  | v | -10 | -5 | 0 | 5 | 10
|  | mm（－） | 0 | 2.006 | 3.537 | 4.841 | 6.252
★ 縦変位２ | チャンネル４ | 縦変位２
（※x軸[ｖ]、y軸[mm]）
|  |  | -0.583 | -1.343 | -1.893 | -2.44 | -2.977
|  | mm | 0 | -0.879 | -1.818 | -2.829 | -3.867
|  | v | -10 | -5 | 0 | 5 | 10
|  | mm（－） | 0 | 0.879 | 1.818 | 2.829 | 3.867