## 砂岩
Sand Stone 2 |  |  |  | ★測定値入力 （円周は自動）
|  |  |  | 2 | ←レンジ | 30 | ←直径(mm) | 64 | ←高さ(mm) | 94.24778 | ←円周（mm）
★初期データ |  |  |  | ★荷重補正＆単位変換 （キャリブレーション結果は他シート参照） | [5 empty] | ★応力歪み計算 |  |  | （↓グラフの便宜上） | ★各データ－先頭データ＆Poisson比、Yoing率
荷重（kN) | 周変位（v） | 縦変位１（v） | 縦変位２（v） | 荷重(kN) | 周変位(mm) | 縦変位１(mm) | 縦変位２(mm) | 縦平均(mm) |  | 応力（kgf/cm^2） | 横歪(-) | 縦歪(-) | ―縦歪(-) | 応力:σ（kgf/cm^2） | 横歪:εx(-) | 縦歪:εz(-) | 静的Poisson比 | 静的Young率
0.09881592 | 1.346558 | -2.214661 | -0.4295044 | 2.964478 | 2.21723 | 2.647742 | 1.793257 | 2.2205 |  | 42.7482 | 0.02352554 | 0.03469531 | -0.03469531 | 0 | 0 | 0 | #DIV/0! | #DIV/0!
0.145752 | 1.362976 | -2.365784 | -0.4498291 | 4.372559 | 2.220496 | 2.601378 | 1.789219 | 2.195298 |  | 63.05293 | 0.02356019 | 0.03430154 | -0.03430154 | 20.30473 | -3.464942e-05 | -0.000393774 | 0.08799317 | -51564.44
0.1381226 | 1.353149 | -2.398987 | -0.46698 | 4.143677 | 2.218541 | 2.591191 | 1.785811 | 2.188501 |  | 59.75242 | 0.02353946 | 0.03419533 | -0.03419533 | 17.00422 | -1.391129e-05 | -0.0004999818 | 0.0278236 | -34009.69
0.1342773 | 1.3515625 | -2.474426 | -0.4834595 | 4.02832 | 2.218226 | 2.568046 | 1.782537 | 2.175291 |  | 58.08896 | 0.02353611 | 0.03398893 | -0.03398893 | 15.34077 | -1.056228e-05 | -0.0007063826 | 0.01495263 | -21717.36
0.149292 | 1.351929 | -2.487976 | -0.486328125 | 4.47876 | 2.218299 | 2.563889 | 1.781967 | 2.172928 |  | 64.58437 | 0.02353688 | 0.033952 | -0.033952 | 21.83617 | -1.133513e-05 | -0.0007433129 | 0.01524947 | -29376.82
0.1411743 | 1.351929 | -2.447815 | -0.4763184 | 4.235229 | 2.218299 | 2.57621 | 1.783956 | 2.180083 |  | 61.07262 | 0.02353688 | 0.0340638 | -0.0340638 | 18.32443 | -1.133513e-05 | -0.0006315131 | 0.01794916 | -29016.7
0.1558838 | 1.363464 | -2.407471 | -0.4611816 | 4.676514 | 2.220593 | 2.588588 | 1.786963 | 2.187776 |  | 67.43601 | 0.02356122 | 0.03418399 | -0.03418399 | 24.68781 | -3.567989e-05 | -0.0005113156 | 0.06978056 | -48282.92
0.1630859375 | 1.366333 | -2.432495 | -0.4668579 | 4.892578125 | 2.221164 | 2.58091 | 1.785835 | 2.183373 |  | 70.55169 | 0.02356728 | 0.0341152 | -0.0341152 | 27.80349 | -4.173388e-05 | -0.0005801075 | 0.07194163 | -47928.17
0.1663208 | 1.364136 | -2.492004 | -0.4758911 | 4.989624 | 2.220727 | 2.562653 | 1.78404 | 2.173347 |  | 71.9511 | 0.02356264 | 0.03395854 | -0.03395854 | 29.20291 | -3.709678e-05 | -0.0007367664 | 0.0503508 | -39636.59
0.1726685 | 1.360474 | -2.609985 | -0.50177 | 5.180054 | 2.219998 | 2.526456 | 1.778898 | 2.152677 |  | 74.69713 | 0.02355491 | 0.03363558 | -0.03363558 | 31.94893 | -2.936828e-05 | -0.001059725 | 0.02771312 | -30148.32
0.173828125 | 1.358582 | -2.608948 | -0.5036011 | 5.21484375 | 2.219622 | 2.526775 | 1.778534 | 2.152655 |  | 75.1988 | 0.02355092 | 0.03363523 | -0.03363523 | 32.45061 | -2.537523e-05 | -0.00106008 | 0.02393708 | -30611.46
0.1786499 | 1.358521 | -2.523682 | -0.4907227 | 5.359497 | 2.21961 | 2.552934 | 1.781093 | 2.167014 |  | 77.28473 | 0.02355079 | 0.03385959 | -0.03385959 | 34.53653 | -2.524642e-05 | -0.0008357165 | 0.03020931 | -41325.65
0.1856079 | 1.37146 | -2.484497 | -0.4755859375 | 5.568237 | 2.222183 | 2.564956 | 1.784101 | 2.174529 |  | 80.29479 | 0.0235781 | 0.03397701 | -0.03397701 | 37.54659 | -5.255377e-05 | -0.0007182986 | 0.07316424 | -52271.57
0.1781006 | 1.367737 | -2.533997 | -0.4856567 | 5.343018 | 2.221443 | 2.54977 | 1.7821 | 2.165935 |  | 77.04709 | 0.02357024 | 0.03384273 | -0.03384273 | 34.29889 | -4.469647e-05 | -0.0008525761 | 0.0524252 | -40229.72
0.1916504 | 1.370056 | -2.622925 | -0.5002441 | 5.749512 | 2.221904 | 2.522487 | 1.779201 | 2.150844 |  | 82.90879 | 0.02357514 | 0.03360694 | -0.03360694 | 40.1606 | -4.959118e-05 | -0.001088371 | 0.04556461 | -36899.75
0.1982421875 | 1.362427 | -2.691345 | -0.5217896 | 5.947265625 | 2.220387 | 2.501495 | 1.77492 | 2.138208 |  | 85.76043 | 0.02355903 | 0.0334095 | -0.0334095 | 43.01224 | -3.349015e-05 | -0.001285812 | 0.02604592 | -33451.43
0.2009277 | 1.356873 | -2.697327 | -0.5218506 | 6.027832 | 2.219282 | 2.49966 | 1.774908 | 2.137284 |  | 86.92221 | 0.02354731 | 0.03339507 | -0.03339507 | 44.17402 | -2.17686e-05 | -0.001300243 | 0.01674194 | -33973.66
0.206543 | 1.358459 | -2.700317 | -0.522583 | 6.196289 | 2.219598 | 2.498743 | 1.774763 | 2.136753 |  | 89.35139 | 0.02355066 | 0.03338676 | -0.03338676 | 46.60319 | -2.511761e-05 | -0.001308548 | 0.01919502 | -35614.42
0.2127686 | 1.358887 | -2.716431 | -0.5253296 | 6.383057 | 2.219683 | 2.493799 | 1.774217 | 2.134008 |  | 92.0446 | 0.02355156 | 0.03334388 | -0.03334388 | 49.29641 | -2.601927e-05 | -0.001351434 | 0.01925309 | -36477.12
0.212890625 | 1.358521 | -2.728027 | -0.52948 | 6.38671875 | 2.21961 | 2.490241 | 1.773392 | 2.131817 |  | 92.09741 | 0.02355079 | 0.03330964 | -0.03330964 | 49.34922 | -2.524642e-05 | -0.001385672 | 0.01821962 | -35613.92
0.2191772 | 1.364929 | -2.755554 | -0.5339355 | 6.575317 | 2.220884 | 2.481796 | 1.772507 | 2.127151 |  | 94.81703 | 0.02356432 | 0.03323674 | -0.03323674 | 52.06883 | -3.877129e-05 | -0.001458567 | 0.02658176 | -35698.62
0.2209473 | 1.374084 | -2.72522 | -0.51953125 | 6.628418 | 2.222705 | 2.491103 | 1.775369 | 2.133236 |  | 95.58275 | 0.02358364 | 0.03333181 | -0.03333181 | 52.83455 | -5.809253e-05 | -0.001363499 | 0.04260548 | -38749.24
0.230957 | 1.372253 | -2.644897 | -0.5072632 | 6.928711 | 2.222341 | 2.515745 | 1.777807 | 2.146776 |  | 99.91302 | 0.02357977 | 0.03354338 | -0.03354338 | 57.16482 | -5.422828e-05 | -0.001151932 | 0.04707593 | -49625.16
0.2286987 | 1.377319 | -2.625916 | -0.5012207 | 6.860962 | 2.223349 | 2.521569 | 1.779007 | 2.150288 |  | 98.93607 | 0.02359046 | 0.03359825 | -0.03359825 | 56.18787 | -6.491936e-05 | -0.001097055 | 0.05917604 | -51217.01
0.2445068 | 1.365784 | -2.654541 | -0.5146484375 | 7.335205 | 2.221054 | 2.512787 | 1.776339 | 2.144563 |  | 105.7747 | 0.02356612 | 0.0335088 | -0.0335088 | 63.02653 | -4.05746e-05 | -0.001186511 | 0.03419656 | -53119.21
0.2503662 | 1.365601 | -2.771729 | -0.5385132 | 7.510986 | 2.221018 | 2.476834 | 1.771597 | 2.124216 |  | 108.3095 | 0.02356573 | 0.03319087 | -0.03319087 | 65.56132 | -4.018818e-05 | -0.001504441 | 0.02671303 | -43578.52
0.2435913 | 1.364441 | -2.815857 | -0.5401001 | 7.307739 | 2.220787 | 2.463295 | 1.771282 | 2.117289 |  | 105.3787 | 0.02356329 | 0.03308263 | -0.03308263 | 62.63046 | -3.774082e-05 | -0.001612675 | 0.02340262 | -38836.39
0.2576904 | 1.366028 | -2.832642 | -0.5465698 | 7.730713 | 2.221103 | 2.458146 | 1.769997 | 2.114071 |  | 111.478 | 0.02356663 | 0.03303236 | -0.03303236 | 68.72981 | -4.108984e-05 | -0.001662949 | 0.02470902 | -41330.08
0.2510986 | 1.374207 | -2.769104 | -0.5281372 | 7.532959 | 2.22273 | 2.477639 | 1.773659 | 2.125649 |  | 108.6264 | 0.02358389 | 0.03321327 | -0.03321327 | 65.87817 | -5.835014e-05 | -0.001482043 | 0.03937141 | -44450.9
0.2508545 | 1.373169 | -2.711853 | -0.5209351 | 7.525635 | 2.222523 | 2.495203 | 1.77509 | 2.135147 |  | 108.5207 | 0.0235817 | 0.03336167 | -0.03336167 | 65.77255 | -5.61604e-05 | -0.00133364 | 0.04211062 | -49318.08
0.2666626 | 1.379761 | -2.691772 | -0.5157471 | 7.999878 | 2.223834 | 2.501364 | 1.776121 | 2.138743 |  | 115.3594 | 0.02359562 | 0.03341785 | -0.03341785 | 72.6112 | -7.007169e-05 | -0.001277456 | 0.05485254 | -56840.49
0.2762451 | 1.37262 | -2.690308 | -0.5184937 | 8.287354 | 2.222414 | 2.501814 | 1.775575 | 2.138694 |  | 119.5048 | 0.02358055 | 0.0334171 | -0.0334171 | 76.75664 | -5.500113e-05 | -0.001278208 | 0.04302986 | -60050.19
0.2681274 | 1.365784 | -2.777832 | -0.5426025 | 8.043823 | 2.221054 | 2.474961 | 1.770785 | 2.122873 |  | 115.9931 | 0.02356612 | 0.03316989 | -0.03316989 | 73.2449 | -4.05746e-05 | -0.001525419 | 0.026599 | -48016.26
0.281189 | 1.369507 | -2.870422 | -0.5526733 | 8.435669 | 2.221795 | 2.446554 | 1.768784 | 2.107669 |  | 121.6436 | 0.02357398 | 0.03293233 | -0.03293233 | 78.89537 | -4.843191e-05 | -0.001762979 | 0.02747162 | -44751.16
0.2911987 | 1.365112 | -2.88916 | -0.5574341 | 8.735962 | 2.220921 | 2.440806 | 1.767838 | 2.104322 |  | 125.9738 | 0.0235647 | 0.03288003 | -0.03288003 | 83.22564 | -3.915771e-05 | -0.001815282 | 0.02157115 | -45847.23
0.2877808 | 1.376343 | -2.873535 | -0.548584 | 8.633423 | 2.223155 | 2.445599 | 1.769596 | 2.107598 |  | 124.4952 | 0.0235884 | 0.03293122 | -0.03293122 | 81.74701 | -6.285843e-05 | -0.001764092 | 0.03563217 | -46339.42
0.2924805 | 1.373779 | -2.793945 | -0.5341796875 | 8.774414 | 2.222645 | 2.470018 | 1.772458 | 2.121238 |  | 126.5283 | 0.02358299 | 0.03314434 | -0.03314434 | 83.78013 | -5.744848e-05 | -0.001550965 | 0.03704048 | -54018.07
0.2999268 | 1.378296 | -2.762878 | -0.5303955 | 8.997803 | 2.223543 | 2.479549 | 1.77321 | 2.12638 |  | 129.7496 | 0.02359252 | 0.03322468 | -0.03322468 | 87.00143 | -6.69803e-05 | -0.001470627 | 0.0455454 | -59159.4
0.2952881 | 1.375183 | -2.753723 | -0.5314331 | 8.858643 | 2.222924 | 2.482358 | 1.773004 | 2.127681 |  | 127.7429 | 0.02358596 | 0.03324502 | -0.03324502 | 84.99472 | -6.041107e-05 | -0.001450294 | 0.04165437 | -58605.17
0.2999268 | 1.365601 | -2.822265625 | -0.5529175 | 8.997803 | 2.221018 | 2.461329 | 1.768735 | 2.115032 |  | 129.7496 | 0.02356573 | 0.03304738 | -0.03304738 | 87.00143 | -4.018818e-05 | -0.001647933 | 0.02438703 | -52794.28
0.3016357 | 1.367371 | -2.900879 | -0.5661011 | 9.049072 | 2.22137 | 2.43721 | 1.766116 | 2.101663 |  | 130.4889 | 0.02356947 | 0.03283848 | -0.03283848 | 87.74074 | -4.392362e-05 | -0.001856824 | 0.02365523 | -47253.12
0.3084106 | 1.369324 | -2.939331 | -0.5700684 | 9.252319 | 2.221758 | 2.425413 | 1.765327 | 2.09537 |  | 133.4198 | 0.02357359 | 0.03274016 | -0.03274016 | 90.67159 | -4.804548e-05 | -0.001955148 | 0.02457383 | -46375.82
0.3168335 | 1.369568 | -2.960144 | -0.5706787 | 9.505005 | 2.221807 | 2.419028 | 1.765206 | 2.092117 |  | 137.0636 | 0.0235741 | 0.03268933 | -0.03268933 | 94.31535 | -4.856071e-05 | -0.002005982 | 0.02420796 | -47017.06
0.3173218 | 1.365295 | -2.961426 | -0.5700073 | 9.519653 | 2.220957 | 2.418635 | 1.76534 | 2.091987 |  | 137.2748 | 0.02356509 | 0.0326873 | -0.0326873 | 94.52659 | -3.954414e-05 | -0.002008012 | 0.01969318 | -47074.72
0.3224487 | 1.362488 | -2.974182 | -0.5762939 | 9.673462 | 2.220399 | 2.414721 | 1.76409 | 2.089406 |  | 139.4927 | 0.02355916 | 0.03264696 | -0.03264696 | 96.74453 | -3.361896e-05 | -0.002048346 | 0.01641273 | -47230.56
0.3143921 | 1.364502 | -2.997437 | -0.5806885 | 9.431763 | 2.220799 | 2.407586 | 1.763217 | 2.085402 |  | 136.0074 | 0.02356341 | 0.0325844 | -0.0325844 | 93.25919 | -3.786963e-05 | -0.002110906 | 0.01793999 | -44179.71
0.3355713 | 1.366211 | -3.01062 | -0.5830688 | 10.06714 | 2.221139 | 2.403542 | 1.762744 | 2.083143 |  | 145.1696 | 0.02356702 | 0.03254911 | -0.03254911 | 102.4214 | -4.147626e-05 | -0.0021462 | 0.01932544 | -47722.2
0.3338013 | 1.369140625 | -3.021484375 | -0.5838013 | 10.01404 | 2.221722 | 2.400209 | 1.762599 | 2.081404 |  | 144.4039 | 0.0235732 | 0.03252193 | -0.03252193 | 101.6557 | -4.765906e-05 | -0.002173377 | 0.02192857 | -46773.14
0.3475342 | 1.373901 | -3.027832 | -0.5795898 | 10.42603 | 2.222669 | 2.398261 | 1.763435 | 2.080848 |  | 150.3448 | 0.02358325 | 0.03251325 | -0.03251325 | 107.5966 | -5.77061e-05 | -0.002182054 | 0.02644577 | -49309.77
0.33984375 | 1.375305 | -2.999084 | -0.5708618 | 10.1953125 | 2.222948 | 2.407081 | 1.76517 | 2.086125 |  | 147.0179 | 0.02358621 | 0.03259571 | -0.03259571 | 104.2697 | -6.066869e-05 | -0.002099601 | 0.02889534 | -49661.66
0.3386841 | 1.374756 | -2.947876 | -0.5604248 | 10.16052 | 2.222839 | 2.422792 | 1.767244 | 2.095018 |  | 146.5162 | 0.02358505 | 0.03273465 | -0.03273465 | 103.768 | -5.950942e-05 | -0.001960659 | 0.03035174 | -52925.07
0.3492432 | 1.372742 | -2.911621 | -0.557251 | 10.47729 | 2.222438 | 2.433915 | 1.767874 | 2.100894 |  | 151.0841 | 0.0235808 | 0.03282648 | -0.03282648 | 108.3359 | -5.525874e-05 | -0.001868834 | 0.02956857 | -57969.8
0.3527222 | 1.375 | -2.903687 | -0.5570679 | 10.58167 | 2.2228875 | 2.436349 | 1.767911 | 2.10213 |  | 152.5891 | 0.02358557 | 0.03284578 | -0.03284578 | 109.8409 | -6.002465e-05 | -0.001849531 | 0.03245398 | -59388.53
0.3557129 | 1.378296 | -2.899902 | -0.5548096 | 10.67139 | 2.223543 | 2.43751 | 1.768359 | 2.102935 |  | 153.8829 | 0.02359252 | 0.03285835 | -0.03285835 | 111.1347 | -6.69803e-05 | -0.001836955 | 0.03646267 | -60499.43
0.3618164 | 1.378845 | -2.906128 | -0.5559692 | 10.85449 | 2.223652 | 2.4356 | 1.768129 | 2.101864 |  | 156.5234 | 0.02359368 | 0.03284163 | -0.03284163 | 113.7752 | -6.813957e-05 | -0.001853678 | 0.03675913 | -61378.07
0.3718262 | 1.379211 | -2.913635 | -0.5563965 | 11.15479 | 2.223725 | 2.433297 | 1.768044 | 2.10067 |  | 160.8536 | 0.02359446 | 0.03282297 | -0.03282297 | 118.1054 | -6.891242e-05 | -0.001872335 | 0.03680561 | -63079.22
0.37146 | 1.377502 | -2.897156 | -0.5548706 | 11.1438 | 2.223385 | 2.438353 | 1.768347 | 2.10335 |  | 160.6952 | 0.02359085 | 0.03286484 | -0.03286484 | 117.947 | -6.530579e-05 | -0.001830467 | 0.03567712 | -64435.47
0.3833618 | 1.366272 | -2.931885 | -0.5681152 | 11.50085 | 2.221151 | 2.427698 | 1.765716 | 2.096707 |  | 165.844 | 0.02356715 | 0.03276104 | -0.03276104 | 123.0958 | -4.160507e-05 | -0.001934268 | 0.02150946 | -63639.46
0.3886108 | 1.364319 | -3.068604 | -0.5923462 | 11.65833 | 2.220763 | 2.385752 | 1.760901 | 2.073327 |  | 168.1147 | 0.02356303 | 0.03239573 | -0.03239573 | 125.3665 | -3.74832e-05 | -0.002299581 | 0.01630002 | -54517.13
0.3805542 | 1.366699 | -3.082397 | -0.5910645 | 11.41663 | 2.221236 | 2.38152 | 1.761155 | 2.071338 |  | 164.6294 | 0.02356805 | 0.03236466 | -0.03236466 | 121.8812 | -4.250673e-05 | -0.002330653 | 0.01823812 | -52294.87
0.3834839 | 1.373474 | -2.947388 | -0.5655518 | 11.50452 | 2.222584 | 2.422941 | 1.766225 | 2.094583 |  | 165.8968 | 0.02358235 | 0.03272786 | -0.03272786 | 123.1486 | -5.680444e-05 | -0.001967447 | 0.02887215 | -62593.08
0.3926392 | 1.364197 | -3.037048 | -0.5889282 | 11.77917 | 2.220739 | 2.395434 | 1.76158 | 2.078507 |  | 169.8574 | 0.02356277 | 0.03247667 | -0.03247667 | 127.1092 | -3.722559e-05 | -0.002218641 | 0.01677855 | -57291.47
0.3994140625 | 1.364502 | -3.10907 | -0.5982666 | 11.98242 | 2.220799 | 2.373337 | 1.759724 | 2.066531 |  | 172.7883 | 0.02356341 | 0.03228955 | -0.03228955 | 130.0401 | -3.786963e-05 | -0.002405764 | 0.01574121 | -54053.54
0.4004517 | 1.371521 | -2.998962 | -0.5736694 | 12.01355 | 2.222196 | 2.407118 | 1.764612 | 2.085865 |  | 173.2371 | 0.02357823 | 0.03259164 | -0.03259164 | 130.4889 | -5.268258e-05 | -0.002103667 | 0.02504321 | -62029.27
0.4031982 | 1.368408 | -2.974365 | -0.5737915 | 12.09595 | 2.221576 | 2.414665 | 1.764588 | 2.089626 |  | 174.4253 | 0.02357166 | 0.03265041 | -0.03265041 | 131.6771 | -4.611336e-05 | -0.0020449 | 0.02255042 | -64392.93
0.4140015 | 1.362183 | -3.118103 | -0.6012573 | 12.42004 | 2.220338 | 2.370566 | 1.75913 | 2.064848 |  | 179.0988 | 0.02355852 | 0.03226325 | -0.03226325 | 136.3506 | -3.297491e-05 | -0.002432058 | 0.01355844 | -56063.89
0.4143677 | 1.367004 | -3.144165 | -0.6021118 | 12.43103 | 2.221297 | 2.36257 | 1.75896 | 2.060765 |  | 179.2573 | 0.0235687 | 0.03219946 | -0.03219946 | 136.5091 | -4.315077e-05 | -0.002495852 | 0.01728899 | -54694.38
0.4171753 | 1.368591 | -3.043701 | -0.5807495 | 12.51526 | 2.221613 | 2.393392 | 1.763205 | 2.078299 |  | 180.4718 | 0.02357204 | 0.03247342 | -0.03247342 | 137.7237 | -4.649978e-05 | -0.002221891 | 0.02092802 | -61984.88
0.4246826 | 1.368164 | -3.024658 | -0.5797119 | 12.74048 | 2.221528 | 2.399235 | 1.763411 | 2.081323 |  | 183.7196 | 0.02357114 | 0.03252067 | -0.03252067 | 140.9714 | -4.559812e-05 | -0.002174637 | 0.02096816 | -64825.25
0.4263916 | 1.367493 | -3.04657 | -0.5817871 | 12.79175 | 2.221394 | 2.392512 | 1.762999 | 2.077756 |  | 184.4589 | 0.02356973 | 0.03246493 | -0.03246493 | 141.7107 | -4.418123e-05 | -0.002230377 | 0.01980886 | -63536.63
0.4376221 | 1.370728 | -3.133789 | -0.5946655 | 13.12866 | 2.222038 | 2.365754 | 1.76044 | 2.063097 |  | 189.3172 | 0.02357655 | 0.03223589 | -0.03223589 | 146.569 | -5.100807e-05 | -0.002459423 | 0.02073985 | -59594.88
0.4282837 | 1.361572 | -3.18811 | -0.6135864 | 12.84851 | 2.220217 | 2.349088 | 1.75668 | 2.052884 |  | 185.2774 | 0.02355723 | 0.03207631 | -0.03207631 | 142.5292 | -3.168683e-05 | -0.002618996 | 0.01209885 | -54421.31
0.4370728 | 1.361206 | -3.174622 | -0.6110229 | 13.11218 | 2.220144 | 2.353226 | 1.75719 | 2.055208 |  | 189.0796 | 0.02355646 | 0.03211262 | -0.03211262 | 146.3314 | -3.091398e-05 | -0.002582686 | 0.0119697 | -56658.61
0.4382935 | 1.365356 | -3.043274 | -0.5879517 | 13.1488 | 2.220969 | 2.393524 | 1.761774 | 2.077649 |  | 189.6077 | 0.02356522 | 0.03246326 | -0.03246326 | 146.8595 | -3.967294e-05 | -0.002232047 | 0.01777424 | -65795.86
0.4557495 | 1.367493 | -3.115417 | -0.5955811 | 13.67249 | 2.221394 | 2.37139 | 1.760258 | 2.065824 |  | 197.1592 | 0.02356973 | 0.0322785 | -0.0322785 | 154.411 | -4.418123e-05 | -0.00241681 | 0.01828081 | -63890.44
0.451171875 | 1.357727 | -3.173401 | -0.6115723 | 13.53515625 | 2.219452 | 2.353601 | 1.757081 | 2.055341 |  | 195.1789 | 0.02354912 | 0.0321147 | -0.0321147 | 152.4307 | -2.357191e-05 | -0.002580612 | 0.009134232 | -59067.65
0.4562988 | 1.368225 | -3.095459 | -0.5896606 | 13.68896 | 2.22154 | 2.377513 | 1.761434 | 2.069474 |  | 197.3969 | 0.02357127 | 0.03233553 | -0.03233553 | 154.6487 | -4.572693e-05 | -0.002359781 | 0.01937762 | -65535.17
0.449585 | 1.358215 | -3.215881 | -0.6182251 | 13.48755 | 2.219549 | 2.340568 | 1.755759 | 2.048163 |  | 194.4924 | 0.02355015 | 0.03200255 | -0.03200255 | 151.7442 | -2.460238e-05 | -0.00269276 | 0.00913649 | -56352.66
0.4697876 | 1.365417 | -3.084961 | -0.5897217 | 14.09363 | 2.220982 | 2.380734 | 1.761422 | 2.071078 |  | 203.2322 | 0.02356535 | 0.0323606 | -0.0323606 | 160.484 | -3.980175e-05 | -0.002334713 | 0.01704781 | -68738.19
0.4669189 | 1.362366 | -3.211182 | -0.6118164 | 14.00757 | 2.220375 | 2.342009 | 1.757032 | 2.049521 |  | 201.9912 | 0.02355891 | 0.03202376 | -0.03202376 | 159.243 | -3.336134e-05 | -0.002671547 | 0.01248765 | -59607.02
0.4730225 | 1.356934 | -3.183105 | -0.6122437 | 14.19067 | 2.219294 | 2.350623 | 1.756947 | 2.053785 |  | 204.6316 | 0.02354744 | 0.03209039 | -0.03209039 | 161.8834 | -2.18974e-05 | -0.002604915 | 0.008406187 | -62145.35
0.4887695 | 1.365356 | -3.120056 | -0.5931396 | 14.66309 | 2.220969 | 2.369967 | 1.760743 | 2.065355 |  | 211.4438 | 0.02356522 | 0.03227117 | -0.03227117 | 168.6956 | -3.967294e-05 | -0.002424138 | 0.01636579 | -69589.95
0.4824829 | 1.358521 | -3.263428 | -0.6226196 | 14.47449 | 2.21961 | 2.32598 | 1.754885 | 2.040433 |  | 208.7242 | 0.02355079 | 0.03188176 | -0.03188176 | 165.976 | -2.524642e-05 | -0.002813545 | 0.008973171 | -58991.78
0.4835205 | 1.355225 | -3.251892 | -0.623291 | 14.50562 | 2.218954 | 2.32952 | 1.754752 | 2.042136 |  | 209.1731 | 0.02354384 | 0.03190837 | -0.03190837 | 166.4249 | -1.829077e-05 | -0.002786938 | 0.006563037 | -59716.04
0.4882202 | 1.353149 | -3.16925 | -0.6148071 | 14.64661 | 2.218541 | 2.354874 | 1.756438 | 2.055656 |  | 211.2062 | 0.02353946 | 0.03211962 | -0.03211962 | 168.458 | -1.391129e-05 | -0.002575686 | 0.005401005 | -65403.15
0.4901733 | 1.355347 | -3.107056 | -0.5984497 | 14.7052 | 2.218978 | 2.373955 | 1.759688 | 2.066822 |  | 212.0511 | 0.02354409 | 0.03229409 | -0.03229409 | 169.3029 | -1.854839e-05 | -0.002401221 | 0.007724567 | -70507.03
0.4968262 | 1.353088 | -3.144775 | -0.6079102 | 14.90479 | 2.218529 | 2.362383 | 1.757808 | 2.060096 |  | 214.9292 | 0.02353933 | 0.03218899 | -0.03218899 | 172.181 | -1.378248e-05 | -0.002506316 | 0.005499101 | -68698.83
0.5081787 | 1.353577 | -3.2547 | -0.6275635 | 15.24536 | 2.218626 | 2.328658 | 1.753903 | 2.041281 |  | 219.8403 | 0.02354036 | 0.03189501 | -0.03189501 | 177.0921 | -1.481295e-05 | -0.002800299 | 0.005289774 | -63240.43
0.5018921 | 1.352844 | -3.301514 | -0.630127 | 15.05676 | 2.218481 | 2.314296 | 1.753394 | 2.033845 |  | 217.1207 | 0.02353881 | 0.03177882 | -0.03177882 | 174.3725 | -1.326725e-05 | -0.002916486 | 0.004549053 | -59788.56
0.508728 | 1.360107 | -3.194702 | -0.6063232 | 15.26184 | 2.219925 | 2.347065 | 1.758124 | 2.052594 |  | 220.078 | 0.02355414 | 0.03207179 | -0.03207179 | 177.3298 | -2.859543e-05 | -0.002623521 | 0.01089964 | -67592.29
0.5021362 | 1.359314 | -3.145447 | -0.5999146 | 15.06409 | 2.219768 | 2.362177 | 1.759397 | 2.060787 |  | 217.2263 | 0.02355247 | 0.0321998 | -0.0321998 | 174.4781 | -2.692093e-05 | -0.002495513 | 0.01078773 | -69916.73
0.5296021 | 1.352295 | -3.2854 | -0.6300049 | 15.88806 | 2.218371 | 2.319239 | 1.753418 | 2.036329 |  | 229.1082 | 0.02353765 | 0.03181763 | -0.03181763 | 186.36 | -1.210798e-05 | -0.002877675 | 0.004207555 | -64760.6
0.5236206 | 1.348694 | -3.321411 | -0.6355591 | 15.70862 | 2.217655 | 2.308191 | 1.752314 | 2.030253 |  | 226.5206 | 0.02353005 | 0.0317227 | -0.0317227 | 183.7724 | -4.508289e-06 | -0.00297261 | 0.00151661 | -61821.88
0.52734375 | 1.357666 | -3.267456 | -0.6166382 | 15.8203125 | 2.21944 | 2.324744 | 1.756074 | 2.040409 |  | 228.1312 | 0.02354899 | 0.03188139 | -0.03188139 | 185.383 | -2.34431e-05 | -0.002813915 | 0.008331134 | -65880.81
0.5308838 | 1.359253 | -3.175964 | -0.6021118 | 15.92651 | 2.219755 | 2.352814 | 1.75896 | 2.055887 |  | 229.6626 | 0.02355234 | 0.03212324 | -0.03212324 | 186.9144 | -2.679212e-05 | -0.002572071 | 0.01041656 | -72670.8
0.525390625 | 1.355225 | -3.160889 | -0.6017456 | 15.76171875 | 2.218954 | 2.357439 | 1.759033 | 2.058236 |  | 227.2863 | 0.02354384 | 0.03215994 | -0.03215994 | 184.5381 | -1.829077e-05 | -0.002535368 | 0.007214248 | -72785.52
0.5457764 | 1.346619 | -3.222107 | -0.6207275 | 16.37329 | 2.217242 | 2.338658 | 1.755261 | 2.04696 |  | 236.1052 | 0.02352567 | 0.03198374 | -0.03198374 | 193.357 | -1.288083e-07 | -0.002711567 | 4.750326e-05 | -71308.23
0.5473633 | 1.348145 | -3.307312 | -0.637146 | 16.4209 | 2.217546 | 2.312517 | 1.751999 | 2.032258 |  | 236.7917 | 0.02352889 | 0.03175403 | -0.03175403 | 194.0435 | -3.349015e-06 | -0.00294128 | 0.001138625 | -65972.48
0.5439453125 | 1.349243 | -3.352844 | -0.6389771 | 16.31836 | 2.217764 | 2.298547 | 1.751635 | 2.025091 |  | 235.3131 | 0.02353121 | 0.03164205 | -0.03164205 | 192.5649 | -5.667563e-06 | -0.003053257 | 0.001856235 | -63068.68
0.5564575 | 1.346375 | -3.360352 | -0.6375732 | 16.69373 | 2.217194 | 2.296244 | 1.751914 | 2.024079 |  | 240.7259 | 0.02352516 | 0.03162624 | -0.03162624 | 197.9778 | 3.864248e-07 | -0.003069072 | 0.0001259093 | -64507.36
0.5496216 | 1.346497 | -3.366516 | -0.6387329 | 16.48865 | 2.217218 | 2.294353 | 1.751684 | 2.023018 |  | 237.7687 | 0.02352542 | 0.03160966 | -0.03160966 | 195.0205 | 1.288083e-07 | -0.003085648 | 4.174431e-05 | -63202.44
0.5530396 | 1.34668 | -3.336731 | -0.6400757 | 16.59119 | 2.217255 | 2.303491 | 1.751417 | 2.027454 |  | 239.2473 | 0.0235258 | 0.03167897 | -0.03167897 | 196.4991 | -2.576165e-07 | -0.003016341 | 8.540695e-05 | -65144.86
0.5730591 | 1.352966 | -3.21228 | -0.6133423 | 17.19177 | 2.218505 | 2.341672 | 1.756729 | 2.049201 |  | 247.9079 | 0.02353907 | 0.03201876 | -0.03201876 | 205.1597 | -1.352487e-05 | -0.002676549 | 0.005053099 | -76650.81
0.5700684 | 1.34845 | -3.335449 | -0.6352539 | 17.10205 | 2.217607 | 2.303884 | 1.752375 | 2.02813 |  | 246.6141 | 0.02352954 | 0.03168953 | -0.03168953 | 203.8659 | -3.993056e-06 | -0.003005784 | 0.001328457 | -67824.52
0.5699463 | 1.343628 | -3.320923 | -0.6373901 | 17.09839 | 2.216648 | 2.308341 | 1.751951 | 2.030146 |  | 246.5612 | 0.02351936 | 0.03172103 | -0.03172103 | 203.8131 | 6.182797e-06 | -0.002974282 | 0.002078752 | -68525.12
0.5753174 | 1.352051 | -3.260437 | -0.6189575 | 17.25952 | 2.218323 | 2.326898 | 1.755613 | 2.041256 |  | 248.8848 | 0.02353714 | 0.03189462 | -0.03189462 | 206.1366 | -1.159274e-05 | -0.002800692 | 0.004139243 | -73602.04
0.5824585 | 1.343567 | -3.396973 | -0.6491699 | 17.47375 | 2.216635 | 2.285009 | 1.74961 | 2.017309 |  | 251.9741 | 0.02351923 | 0.03152046 | -0.03152046 | 209.2259 | 6.311605e-06 | -0.003174851 | 0.001988001 | -65901.02
0.5825195 | 1.342041 | -3.344177 | -0.6442871 | 17.47559 | 2.216332 | 2.301206 | 1.75058 | 2.025893 |  | 252.0005 | 0.02351601 | 0.03165458 | -0.03165458 | 209.2523 | 9.531811e-06 | -0.003040727 | 0.003134715 | -68816.54
0.5906372 | 1.349976 | -3.246826 | -0.6187134 | 17.71912 | 2.21791 | 2.331074 | 1.755662 | 2.043368 |  | 255.5122 | 0.02353276 | 0.03192762 | -0.03192762 | 212.764 | -7.213263e-06 | -0.002767689 | 0.00260624 | -76874.25
0.5921631 | 1.346741 | -3.378113 | -0.6437988 | 17.76489 | 2.217267 | 2.290795 | 1.750677 | 2.020736 |  | 256.1723 | 0.02352593 | 0.031574 | -0.031574 | 213.4241 | -3.864248e-07 | -0.003121308 | 0.0001238022 | -68376.51
0.5928955 | 1.33905 | -3.416382 | -0.6534424 | 17.78687 | 2.215737 | 2.279054 | 1.748761 | 2.013908 |  | 256.4892 | 0.0235097 | 0.03146731 | -0.03146731 | 213.741 | 1.584342e-05 | -0.003228004 | 0.004908115 | -66214.59
0.6032104 | 1.341431 | -3.39563 | -0.6536255 | 18.09631 | 2.216211 | 2.285421 | 1.748725 | 2.017073 |  | 260.9515 | 0.02351472 | 0.03151676 | -0.03151676 | 218.2033 | 1.081989e-05 | -0.003178549 | 0.003404036 | -68648.71
0.6063232 | 1.338135 | -3.366272 | -0.6513062 | 18.1897 | 2.215555 | 2.294428 | 1.749185 | 2.021807 |  | 262.2981 | 0.02350777 | 0.03159073 | -0.03159073 | 219.5499 | 1.777554e-05 | -0.003104581 | 0.005725584 | -70718.04
0.6044312 | 1.33667 | -3.347168 | -0.6466064 | 18.13293 | 2.215264 | 2.300289 | 1.750119 | 2.025204 |  | 261.4795 | 0.02350468 | 0.03164381 | -0.03164381 | 218.7314 | 2.086694e-05 | -0.003051496 | 0.006838266 | -71680.05
0.6063843 | 1.335999 | -3.373474 | -0.6518555 | 18.19153 | 2.21513 | 2.292218 | 1.749076 | 2.020647 |  | 262.3245 | 0.02350326 | 0.03157261 | -0.03157261 | 219.5763 | 2.228383e-05 | -0.003122696 | 0.007136086 | -70316.25
0.6127319 | 1.337524 | -3.423462 | -0.6576538 | 18.38196 | 2.215434 | 2.276882 | 1.747924 | 2.012403 |  | 265.0705 | 0.02350648 | 0.0314438 | -0.0314438 | 222.3223 | 1.906362e-05 | -0.003251512 | 0.005863003 | -68375.06
0.6359863 | 1.33844 | -3.440186 | -0.6593628 | 19.07959 | 2.215616 | 2.271751 | 1.747585 | 2.009668 |  | 275.1305 | 0.02350841 | 0.03140106 | -0.03140106 | 232.3823 | 1.71315e-05 | -0.003294249 | 0.005200426 | -70541.8
0.6217651 | 1.335205 | -3.415588 | -0.6585083 | 18.65295 | 2.214972 | 2.279297 | 1.747754 | 2.013526 |  | 268.9783 | 0.02350159 | 0.03146134 | -0.03146134 | 226.2301 | 2.395834e-05 | -0.003233966 | 0.007408344 | -69954.38
0.6258545 | 1.333435 | -3.337402 | -0.6426392 | 18.77563 | 2.21462 | 2.303285 | 1.750908 | 2.027096 |  | 270.7474 | 0.02349785 | 0.03167338 | -0.03167338 | 227.9992 | 2.769378e-05 | -0.00302193 | 0.009164268 | -75448.2
0.6306763 | 1.342712 | -3.289185 | -0.6248169 | 18.92029 | 2.216465 | 2.318078 | 1.754449 | 2.036264 |  | 272.8333 | 0.02351743 | 0.03181662 | -0.03181662 | 230.0851 | 8.11492e-06 | -0.002878692 | 0.002818961 | -79926.97
0.6340942 | 1.346741 | -3.298096 | -0.6255493 | 19.02283 | 2.217267 | 2.315344 | 1.754303 | 2.034824 |  | 274.3119 | 0.02352593 | 0.03179412 | -0.03179412 | 231.5637 | -3.864248e-07 | -0.002901188 | 0.0001331954 | -79816.88
0.6445923 | 1.344299 | -3.31958 | -0.6313477 | 19.33777 | 2.216781 | 2.308753 | 1.753151 | 2.030952 |  | 278.8534 | 0.02352078 | 0.03173363 | -0.03173363 | 236.1052 | 4.765906e-06 | -0.002961684 | 0.001609188 | -79719.93
0.6404419 | 1.338806 | -3.346436 | -0.637085 | 19.21326 | 2.215689 | 2.300514 | 1.752011 | 2.026262 |  | 277.058 | 0.02350919 | 0.03166035 | -0.03166035 | 234.3098 | 1.635865e-05 | -0.003034959 | 0.005390072 | -77203.59
0.6443481 | 1.337097 | -3.347107 | -0.637146 | 19.33044 | 2.215349 | 2.300308 | 1.751999 | 2.026153 |  | 278.7478 | 0.02350558 | 0.03165865 | -0.03165865 | 235.9996 | 1.996528e-05 | -0.003036663 | 0.006574743 | -77716.75
0.6531982 | 1.336731 | -3.355835 | -0.638916 | 19.59595 | 2.215276 | 2.29763 | 1.751647 | 2.024639 |  | 282.5764 | 0.02350481 | 0.03163498 | -0.03163498 | 239.8282 | 2.073813e-05 | -0.003060331 | 0.006776434 | -78366.75
0.6502686 | 1.334778 | -3.366943 | -0.6401367 | 19.50806 | 2.214887 | 2.294222 | 1.751405 | 2.022813 |  | 281.309 | 0.02350068 | 0.03160646 | -0.03160646 | 238.5608 | 2.485999e-05 | -0.003088851 | 0.008048297 | -77232.86
0.6567383 | 1.335632 | -3.36377 | -0.6411133 | 19.70215 | 2.215057 | 2.295196 | 1.751211 | 2.023203 |  | 284.1078 | 0.02350249 | 0.03161255 | -0.03161255 | 241.3596 | 2.305668e-05 | -0.00308276 | 0.007479232 | -78293.36
0.6673584 | 1.334961 | -3.365601 | -0.6412964 | 20.02075 | 2.214924 | 2.294634 | 1.751174 | 2.022904 |  | 288.7022 | 0.02350107 | 0.03160788 | -0.03160788 | 245.954 | 2.447357e-05 | -0.003087433 | 0.007926834 | -79662.92
0.673645 | 1.332764 | -3.368774 | -0.6436768 | 20.20935 | 2.214487 | 2.29366 | 1.750701 | 2.022181 |  | 291.4218 | 0.02349643 | 0.03159657 | -0.03159657 | 248.6736 | 2.911067e-05 | -0.003098736 | 0.00939437 | -80250.01
0.6721802 | 1.33197 | -3.417786 | -0.6468506 | 20.16541 | 2.214329 | 2.278623 | 1.750071 | 2.014347 |  | 290.7881 | 0.02349476 | 0.03147417 | -0.03147417 | 248.0399 | 3.078517e-05 | -0.003221136 | 0.009557241 | -77003.85
0.6798706 | 1.33197 | -3.526367 | -0.6661377 | 20.39612 | 2.214329 | 2.245311 | 1.746238 | 1.995774 |  | 294.115 | 0.02349476 | 0.03118398 | -0.03118398 | 251.3668 | 3.078517e-05 | -0.003511333 | 0.008767376 | -71587.29
0.6968384 | 1.319824 | -3.541077 | -0.6750488 | 20.90515 | 2.211913 | 2.240798 | 1.744468 | 1.992633 |  | 301.4553 | 0.02346913 | 0.03113489 | -0.03113489 | 258.7071 | 5.641802e-05 | -0.003560423 | 0.01584588 | -72661.91
0.6807861 | 1.323181 | -3.505066 | -0.6720581 | 20.42358 | 2.212581 | 2.251846 | 1.745062 | 1.998454 |  | 294.511 | 0.02347621 | 0.03122584 | -0.03122584 | 251.7628 | 4.933356e-05 | -0.003469467 | 0.01421935 | -72565.28
0.689453125 | 1.328796 | -3.378723 | -0.6442261 | 20.68359375 | 2.213698 | 2.290608 | 1.750592 | 2.0206 |  | 298.2604 | 0.02348806 | 0.03157188 | -0.03157188 | 255.5122 | 3.74832e-05 | -0.003123434 | 0.01200064 | -81804.9
0.7022095 | 1.329468 | -3.428284 | -0.6502075 | 21.06628 | 2.213831 | 2.275403 | 1.749404 | 2.012403 |  | 303.7789 | 0.02348948 | 0.0314438 | -0.0314438 | 261.0307 | 3.606631e-05 | -0.00325151 | 0.01109217 | -80279.84
0.6973267 | 1.322388 | -3.563965 | -0.6779175 | 20.9198 | 2.212423 | 2.233776 | 1.743898 | 1.988837 |  | 301.6666 | 0.02347454 | 0.03107557 | -0.03107557 | 258.9184 | 5.100807e-05 | -0.003619736 | 0.01409166 | -71529.62
0.7045288 | 1.319275 | -3.562622 | -0.6771851 | 21.13586 | 2.211804 | 2.234188 | 1.744043 | 1.989115 |  | 304.7822 | 0.02346797 | 0.03107993 | -0.03107993 | 262.034 | 5.757729e-05 | -0.003615381 | 0.01592565 | -72477.58
0.6963501 | 1.319702 | -3.544128 | -0.6799927 | 20.8905 | 2.211889 | 2.239861 | 1.743485 | 1.991673 |  | 301.2441 | 0.02346887 | 0.0311199 | -0.0311199 | 258.4959 | 5.667563e-05 | -0.003575412 | 0.0158515 | -72298.21
0.7149658 | 1.318665 | -3.540039 | -0.6812744 | 21.44897 | 2.211682 | 2.241116 | 1.743231 | 1.992173 |  | 309.2973 | 0.02346668 | 0.03112771 | -0.03112771 | 266.5491 | 5.886538e-05 | -0.0035676 | 0.01649999 | -74713.85
0.7232666 | 1.318176 | -3.573181 | -0.6834106 | 21.698 | 2.211585 | 2.230948 | 1.742806 | 1.986877 |  | 312.8883 | 0.02346565 | 0.03104496 | -0.03104496 | 270.1401 | 5.989584e-05 | -0.003650354 | 0.01640823 | -74003.81
0.7167358 | 1.313354 | -3.582397 | -0.6809082 | 21.50208 | 2.210626 | 2.22812 | 1.743304 | 1.985712 |  | 310.063 | 0.02345547 | 0.03102675 | -0.03102675 | 267.3148 | 7.007169e-05 | -0.003668559 | 0.0191006 | -72866.44
0.7180786 | 1.31073 | -3.595459 | -0.6878052 | 21.54236 | 2.210104 | 2.224113 | 1.741933 | 1.983023 |  | 310.6439 | 0.02344993 | 0.03098474 | -0.03098474 | 267.8957 | 7.561045e-05 | -0.003710573 | 0.02037703 | -72197.95
0.7197265625 | 1.321472 | -3.583435 | -0.6777954 | 21.5918 | 2.212241 | 2.227802 | 1.743922 | 1.985862 |  | 311.3568 | 0.0234726 | 0.0310291 | -0.0310291 | 268.6086 | 5.29402e-05 | -0.003666214 | 0.01444002 | -73265.95
0.7261353 | 1.31958 | -3.494324 | -0.65979 | 21.78406 | 2.211864 | 2.255141 | 1.7475 | 2.001321 |  | 314.1293 | 0.02346861 | 0.03127063 | -0.03127063 | 271.3811 | 5.693325e-05 | -0.003424675 | 0.01662442 | -79242.87
0.7341309 | 1.322571 | -3.449951 | -0.6552124 | 22.02393 | 2.212459 | 2.268755 | 1.748409 | 2.008582 |  | 317.5882 | 0.02347492 | 0.0313841 | -0.0313841 | 274.84 | 5.062165e-05 | -0.003311213 | 0.01528794 | -83002.81
0.7426147 | 1.320251 | -3.427002 | -0.651001 | 22.27844 | 2.211998 | 2.275796 | 1.749246 | 2.012521 |  | 321.2584 | 0.02347003 | 0.03144564 | -0.03144564 | 278.5102 | 5.551636e-05 | -0.003249669 | 0.01708369 | -85704.16
0.744751 | 1.309875 | -3.473206 | -0.668396 | 22.34253 | 2.209934 | 2.261621 | 1.74579 | 2.003705 |  | 322.1825 | 0.02344813 | 0.03130789 | -0.03130789 | 279.4343 | 7.741376e-05 | -0.003387417 | 0.02285333 | -82491.86
0.7498169 | 1.307251 | -3.542908 | -0.682251 | 22.49451 | 2.209412 | 2.240236 | 1.743037 | 1.991636 |  | 324.3741 | 0.02344259 | 0.03111932 | -0.03111932 | 281.6259 | 8.295252e-05 | -0.003575992 | 0.02319707 | -78754.62
0.7525024 | 1.306519 | -3.54303 | -0.6845703125 | 22.57507 | 2.209267 | 2.240198 | 1.742576 | 1.991387 |  | 325.5358 | 0.02344105 | 0.03111542 | -0.03111542 | 282.7876 | 8.449822e-05 | -0.003579885 | 0.02360361 | -78993.5
0.7585449 | 1.305237 | -3.564148 | -0.6871338 | 22.75635 | 2.209012 | 2.233719 | 1.742067 | 1.987893 |  | 328.1498 | 0.02343834 | 0.03106083 | -0.03106083 | 285.4016 | 8.720319e-05 | -0.003634482 | 0.02399329 | -78526.09
0.7592773 | 1.306763 | -3.610657 | -0.6924438 | 22.77832 | 2.209315 | 2.219451 | 1.741011 | 1.980231 |  | 328.4667 | 0.02344156 | 0.03094111 | -0.03094111 | 285.7185 | 8.398299e-05 | -0.003754201 | 0.0223704 | -76106.35
0.7679443 | 1.307129 | -3.625366 | -0.6929321 | 23.03833 | 2.209388 | 2.214938 | 1.740914 | 1.977926 |  | 332.2161 | 0.02344233 | 0.03090509 | -0.03090509 | 289.4679 | 8.321014e-05 | -0.003790215 | 0.02195393 | -76372.41
0.7798462 | 1.30542 | -3.636169 | -0.6940918 | 23.39539 | 2.209048 | 2.211623 | 1.740684 | 1.976154 |  | 337.3649 | 0.02343873 | 0.0308774 | -0.0308774 | 294.6167 | 8.681677e-05 | -0.003817909 | 0.02273935 | -77167.01
0.777771 | 1.30304 | -3.631836 | -0.6953125 | 23.33313 | 2.208575 | 2.212953 | 1.740441 | 1.976697 |  | 336.4671 | 0.0234337 | 0.03088589 | -0.03088589 | 293.7189 | 9.184029e-05 | -0.003809418 | 0.02410875 | -77103.37
0.7826538 | 1.299744 | -3.584106 | -0.689453125 | 23.47961 | 2.207919 | 2.227596 | 1.741606 | 1.984601 |  | 338.5794 | 0.02342675 | 0.03100939 | -0.03100939 | 295.8313 | 9.879594e-05 | -0.00368592 | 0.0268036 | -80259.81
0.7897949 | 1.306335 | -3.50647 | -0.6647949 | 23.69385 | 2.20923 | 2.251415 | 1.746505 | 1.99896 |  | 341.6687 | 0.02344066 | 0.03123375 | -0.03123375 | 298.9205 | 8.488464e-05 | -0.003461557 | 0.0245221 | -86354.36
0.7886963 | 1.30835 | -3.536072 | -0.6663818 | 23.66089 | 2.209631 | 2.242333 | 1.74619 | 1.994262 |  | 341.1935 | 0.02344491 | 0.03116034 | -0.03116034 | 298.4453 | 8.063397e-05 | -0.003534973 | 0.02281035 | -84426.47
0.7937012 | 1.304321 | -3.660645 | -0.6906738 | 23.81104 | 2.20883 | 2.204114 | 1.741363 | 1.972739 |  | 343.3586 | 0.02343641 | 0.03082404 | -0.03082404 | 300.6104 | 8.913532e-05 | -0.003871267 | 0.02302484 | -77651.67
0.7893066 | 1.296387 | -3.679138 | -0.697937 | 23.6792 | 2.207251 | 2.19844 | 1.73992 | 1.96918 |  | 341.4575 | 0.02341966 | 0.03076844 | -0.03076844 | 298.7093 | 0.0001058804 | -0.003926869 | 0.02696305 | -76068.05
0.8013916 | 1.298157 | -3.561035 | -0.6809692 | 24.04175 | 2.207603 | 2.234674 | 1.743291 | 1.988983 |  | 346.6855 | 0.0234234 | 0.03107786 | -0.03107786 | 303.9373 | 0.000102145 | -0.003617451 | 0.02823672 | -84019.74
0.8126831 | 1.305481 | -3.522278 | -0.6674194 | 24.38049 | 2.20906 | 2.246565 | 1.745984 | 1.996274 |  | 351.5703 | 0.02343886 | 0.03119179 | -0.03119179 | 308.8221 | 8.668796e-05 | -0.003503521 | 0.0247431 | -88146.2
0.806640625 | 1.301636 | -3.618713 | -0.6815186 | 24.19921875 | 2.208295 | 2.216979 | 1.743182 | 1.98008 |  | 348.9562 | 0.02343074 | 0.03093876 | -0.03093876 | 306.2081 | 9.480288e-05 | -0.003756552 | 0.02523668 | -81513.07
0.8301392 | 1.298157 | -3.710999 | -0.7030029 | 24.90417 | 2.207603 | 2.188666 | 1.738913 | 1.963789 |  | 359.1218 | 0.0234234 | 0.03068421 | -0.03068421 | 316.3736 | 0.000102145 | -0.004011099 | 0.02546558 | -78874.56
0.8227539 | 1.28772 | -3.719238 | -0.7067261 | 24.68262 | 2.205527 | 2.186138 | 1.738174 | 1.962156 |  | 355.9269 | 0.02340137 | 0.03065868 | -0.03065868 | 313.1787 | 0.0001241712 | -0.004036628 | 0.03076111 | -77584.25
0.8238525 | 1.285217 | -3.711426 | -0.7053223 | 24.71558 | 2.20503 | 2.188535 | 1.738452 | 1.963494 |  | 356.4022 | 0.02339609 | 0.03067959 | -0.03067959 | 313.654 | 0.0001294523 | -0.004015723 | 0.03223636 | -78106.48
0.833374 | 1.287292 | -3.716736 | -0.7036133 | 25.00122 | 2.205442 | 2.186905 | 1.738792 | 1.962849 |  | 360.5212 | 0.02340047 | 0.03066951 | -0.03066951 | 317.773 | 0.0001250728 | -0.004025798 | 0.03106784 | -78934.18
0.8388062 | 1.290222 | -3.72821 | -0.7041015625 | 25.16418 | 2.206025 | 2.183385 | 1.738695 | 1.96104 |  | 362.8712 | 0.02340665 | 0.03064125 | -0.03064125 | 320.123 | 0.00011889 | -0.004054059 | 0.02932617 | -78963.58
0.8328247 | 1.290161 | -3.729187 | -0.7075195 | 24.98474 | 2.206013 | 2.183085 | 1.738016 | 1.960551 |  | 360.2836 | 0.02340653 | 0.0306336 | -0.0306336 | 317.5354 | 0.0001190188 | -0.004061705 | 0.02930267 | -78177.85
0.8448486 | 1.288879 | -3.73114 | -0.7084351 | 25.34546 | 2.205758 | 2.182486 | 1.737834 | 1.96016 |  | 365.4852 | 0.02340382 | 0.0306275 | -0.0306275 | 322.737 | 0.0001217238 | -0.004067808 | 0.02992368 | -79339.29
0.8483276 | 1.287598 | -3.740906 | -0.7084961 | 25.44983 | 2.205503 | 2.17949 | 1.737822 | 1.958656 |  | 366.9902 | 0.02340112 | 0.030604 | -0.030604 | 324.242 | 0.0001244288 | -0.00409131 | 0.03041295 | -79251.4
0.8525390625 | 1.285583 | -3.750061 | -0.7088623 | 25.57617 | 2.205103 | 2.176681 | 1.737749 | 1.957215 |  | 368.8121 | 0.02339686 | 0.03058149 | -0.03058149 | 326.0639 | 0.0001286795 | -0.004113822 | 0.03127978 | -79260.57
0.8529053 | 1.284424 | -3.755432 | -0.7084961 | 25.58716 | 2.204872 | 2.175033 | 1.737822 | 1.956428 |  | 368.9705 | 0.02339442 | 0.03056918 | -0.03056918 | 326.2223 | 0.0001311268 | -0.004126128 | 0.03177963 | -79062.59
0.8514404 | 1.281616 | -3.755127 | -0.7095337 | 25.54321 | 2.204313 | 2.175127 | 1.737616 | 1.956371 |  | 368.3368 | 0.02338849 | 0.0305683 | -0.0305683 | 325.5886 | 0.000137052 | -0.004127007 | 0.03320857 | -78892.2
0.8605957 | 1.279053 | -3.760742 | -0.7110596 | 25.81787 | 2.203804 | 2.173404 | 1.737312 | 1.955358 |  | 372.2974 | 0.02338308 | 0.03055247 | -0.03055247 | 329.5493 | 0.0001424619 | -0.004142835 | 0.03438755 | -79546.8
0.8665161 | 1.278809 | -3.769714 | -0.7114258 | 25.99548 | 2.203755 | 2.170652 | 1.73724 | 1.953946 |  | 374.8586 | 0.02338257 | 0.0305304 | -0.0305304 | 332.1104 | 0.0001429772 | -0.004164908 | 0.03432901 | -79740.16
0.8835449 | 1.280457 | -3.771545 | -0.7147217 | 26.50635 | 2.204083 | 2.17009 | 1.736585 | 1.953337 |  | 382.2254 | 0.02338604 | 0.0305209 | -0.0305209 | 339.4772 | 0.0001394993 | -0.004174413 | 0.03341771 | -81323.33
0.8741455 | 1.276001 | -3.726868 | -0.7124634 | 26.22437 | 2.203197 | 2.183797 | 1.737034 | 1.960415 |  | 378.1592 | 0.02337664 | 0.03063149 | -0.03063149 | 335.411 | 0.0001489023 | -0.004063821 | 0.03664097 | -82535.86
0.880127 | 1.27533 | -3.63678 | -0.6939697 | 26.40381 | 2.203063 | 2.211436 | 1.740708 | 1.976072 |  | 380.7468 | 0.02337523 | 0.03087613 | -0.03087613 | 337.9986 | 0.0001503192 | -0.003819183 | 0.03935901 | -88500.23
0.8969727 | 1.285461 | -3.603882 | -0.680542 | 26.90918 | 2.205078 | 2.221529 | 1.743376 | 1.982453 |  | 388.0343 | 0.02339661 | 0.03097582 | -0.03097582 | 345.2861 | 0.0001289371 | -0.003719486 | 0.03466529 | -92831.66
0.8861084 | 1.282471 | -3.654724 | -0.6884155 | 26.58325 | 2.204483 | 2.205931 | 1.741812 | 1.973871 |  | 383.3344 | 0.0233903 | 0.03084174 | -0.03084174 | 340.5862 | 0.0001352487 | -0.003853571 | 0.03509697 | -88381.95
0.8920288 | 1.280334 | -3.768005 | -0.7088623 | 26.76086 | 2.204059 | 2.171176 | 1.737749 | 1.954463 |  | 385.8955 | 0.02338579 | 0.03053848 | -0.03053848 | 343.1474 | 0.000139757 | -0.004156833 | 0.03362102 | -82550.2
0.8911743 | 1.269897 | -3.802734375 | -0.7203979 | 26.73523 | 2.201983 | 2.160521 | 1.735457 | 1.947989 |  | 385.5259 | 0.02336376 | 0.03043733 | -0.03043733 | 342.7777 | 0.0001617832 | -0.004257981 | 0.03799528 | -80502.4
0.9030151 | 1.271057 | -3.687683 | -0.7040405 | 27.09045 | 2.202213 | 2.195819 | 1.738707 | 1.967263 |  | 390.6483 | 0.02336621 | 0.03073848 | -0.03073848 | 347.9001 | 0.0001593358 | -0.003956825 | 0.0402686 | -87924.05
0.9034424 | 1.281799 | -3.634765625 | -0.6853027 | 27.10327 | 2.20435 | 2.212054 | 1.74243 | 1.977242 |  | 390.8331 | 0.02338888 | 0.03089441 | -0.03089441 | 348.0849 | 0.0001366656 | -0.003800901 | 0.0359561 | -91579.58
0.9126587 | 1.275574 | -3.662842 | -0.6923828125 | 27.37976 | 2.203112 | 2.20344 | 1.741024 | 1.972232 |  | 394.8201 | 0.02337574 | 0.03081612 | -0.03081612 | 352.0719 | 0.000149804 | -0.003879187 | 0.03861737 | -90759.21
0.9135132 | 1.273804 | -3.728638 | -0.6998901 | 27.4054 | 2.20276 | 2.183254 | 1.739532 | 1.961393 |  | 395.1898 | 0.023372 | 0.03064676 | -0.03064676 | 352.4416 | 0.0001535394 | -0.004048545 | 0.0379246 | -87053.88
0.9193115 | 1.275146 | -3.80426 | -0.7134399 | 27.57935 | 2.203027 | 2.160053 | 1.736839 | 1.948446 |  | 397.6982 | 0.02337484 | 0.03044447 | -0.03044447 | 354.95 | 0.0001507057 | -0.004250837 | 0.03545317 | -83501.19
0.9240723 | 1.274048 | -3.821167 | -0.7164917 | 27.72217 | 2.202808 | 2.154866 | 1.736233 | 1.94555 |  | 399.7577 | 0.02337252 | 0.03039921 | -0.03039921 | 357.0095 | 0.0001530242 | -0.004296098 | 0.03561935 | -83100.88
0.9245605 | 1.272522 | -3.813049 | -0.716796875 | 27.73682 | 2.202505 | 2.157356 | 1.736172 | 1.946764 |  | 399.9689 | 0.0233693 | 0.03041819 | -0.03041819 | 357.2207 | 0.0001562444 | -0.004277115 | 0.03653033 | -83519.09
0.9420776 | 1.271301 | -3.820618 | -0.7194824 | 28.26233 | 2.202262 | 2.155034 | 1.735639 | 1.945337 |  | 407.5469 | 0.02336672 | 0.03039589 | -0.03039589 | 364.7987 | 0.0001588206 | -0.004299424 | 0.03693997 | -84848.27
0.9202271 | 1.267639 | -3.851746 | -0.7269897 | 27.60681 | 2.201533 | 2.145484 | 1.734147 | 1.939816 |  | 398.0942 | 0.023359 | 0.03030962 | -0.03030962 | 355.346 | 0.0001665491 | -0.004385688 | 0.03797559 | -81024.02
0.947265625 | 1.260498 | -3.863464 | -0.734314 | 28.41796875 | 2.200113 | 2.141889 | 1.732692 | 1.93729 |  | 409.7912 | 0.02334392 | 0.03027016 | -0.03027016 | 367.043 | 0.0001816196 | -0.004425146 | 0.04104264 | -82944.85
0.9420776 | 1.259949 | -3.862061 | -0.7344971 | 28.26233 | 2.200004 | 2.14232 | 1.732655 | 1.937488 |  | 407.5469 | 0.02334277 | 0.03027324 | -0.03027324 | 364.7987 | 0.0001827789 | -0.004422065 | 0.04133339 | -82495.1
0.9476929 | 1.265991 | -3.833984375 | -0.7219849 | 28.43079 | 2.201206 | 2.150934 | 1.735142 | 1.943038 |  | 409.9761 | 0.02335552 | 0.03035996 | -0.03035996 | 367.2279 | 0.0001700269 | -0.004335347 | 0.03921876 | -84705.53
0.9516602 | 1.264038 | -3.781921 | -0.7104492 | 28.5498 | 2.200817 | 2.166907 | 1.737434 | 1.95217 |  | 411.6923 | 0.0233514 | 0.03050266 | -0.03050266 | 368.9441 | 0.0001741488 | -0.004192651 | 0.04153667 | -87997.82
0.9546509 | 1.260498 | -3.73407 | -0.7041015625 | 28.63953 | 2.200113 | 2.181587 | 1.738695 | 1.960141 |  | 412.9861 | 0.02334392 | 0.03062721 | -0.03062721 | 370.2379 | 0.0001816196 | -0.004068103 | 0.0446448 | -91009.97
0.9619140625 | 1.265442 | -3.700745 | -0.6981812 | 28.85742 | 2.201096 | 2.191812 | 1.739871 | 1.965841 |  | 416.1282 | 0.02335436 | 0.03071627 | -0.03071627 | 373.38 | 0.0001711862 | -0.003979036 | 0.04302202 | -93836.8
0.9596558 | 1.255249 | -3.706604 | -0.7056885 | 28.78967 | 2.199069 | 2.190014 | 1.73838 | 1.964197 |  | 415.1513 | 0.02333285 | 0.03069057 | -0.03069057 | 372.4031 | 0.0001926972 | -0.004004734 | 0.04811734 | -92990.7
0.9727783 | 1.250427 | -3.839661 | -0.7341309 | 29.18335 | 2.19811 | 2.149192 | 1.732728 | 1.94096 |  | 420.8281 | 0.02332267 | 0.0303275 | -0.0303275 | 378.0799 | 0.000202873 | -0.004367807 | 0.04644734 | -86560.59
0.9770508 | 1.246704 | -3.877563 | -0.7353515625 | 29.31152 | 2.197369 | 2.137564 | 1.732486 | 1.935025 |  | 422.6764 | 0.02331481 | 0.03023476 | -0.03023476 | 379.9282 | 0.0002107303 | -0.00446055 | 0.04724312 | -85175.19
0.9833984375 | 1.244751 | -3.899414 | -0.741272 | 29.50195 | 2.196981 | 2.13086 | 1.731309 | 1.931085 |  | 425.4224 | 0.02331069 | 0.0301732 | -0.0301732 | 382.6743 | 0.0002148522 | -0.004522114 | 0.04751145 | -84622.87
0.9741211 | 1.253967 | -3.90387 | -0.736328125 | 29.22363 | 2.198814 | 2.129493 | 1.732292 | 1.930892 |  | 421.409 | 0.02333014 | 0.03017019 | -0.03017019 | 378.6608 | 0.0001954021 | -0.004525119 | 0.04318166 | -83679.76
0.984436 | 1.254639 | -3.873718 | -0.7258301 | 29.53308 | 2.198948 | 2.138743 | 1.734378 | 1.93656 |  | 425.8713 | 0.02333156 | 0.03025876 | -0.03025876 | 383.1231 | 0.0001939852 | -0.004436553 | 0.04372431 | -86356.03
0.9928589 | 1.253174 | -3.864441 | -0.7237549 | 29.78577 | 2.198656 | 2.14159 | 1.73479 | 1.93819 |  | 429.5151 | 0.02332847 | 0.03028421 | -0.03028421 | 386.7669 | 0.0001970766 | -0.004411095 | 0.04467749 | -87680.47
0.9945068 | 1.251831 | -3.881226 | -0.7268677 | 29.83521 | 2.198389 | 2.13644 | 1.734171 | 1.935306 |  | 430.228 | 0.02332563 | 0.03023915 | -0.03023915 | 387.4798 | 0.0001999104 | -0.004456158 | 0.04486161 | -86953.78
0.9927368 | 1.249512 | -3.908569 | -0.7330933 | 29.7821 | 2.197928 | 2.128051 | 1.732934 | 1.930493 |  | 429.4623 | 0.02332074 | 0.03016395 | -0.03016395 | 386.7141 | 0.0002048051 | -0.004531362 | 0.04519726 | -85341.69
1.000916 | 1.2421875 | -3.928833 | -0.7460327 | 30.02747 | 2.196471 | 2.121834 | 1.730363 | 1.926099 |  | 433.0004 | 0.02330528 | 0.03009529 | -0.03009529 | 390.2522 | 0.0002202621 | -0.004600018 | 0.04788289 | -84837.11
1.01001 | 1.233643 | -3.91394 | -0.743103 | 30.30029 | 2.194772 | 2.126403 | 1.730945 | 1.928674 |  | 436.9346 | 0.02328725 | 0.03013554 | -0.03013554 | 394.1864 | 0.0002382953 | -0.004559774 | 0.05226033 | -86448.67
1.011353 | 1.237183 | -3.892151 | -0.7398682 | 30.34058 | 2.195476 | 2.133088 | 1.731588 | 1.932338 |  | 437.5155 | 0.02329472 | 0.03019278 | -0.03019278 | 394.7673 | 0.0002308244 | -0.004502526 | 0.05126554 | -87676.86
1.019775 | 1.243469 | -3.756165 | -0.7125854 | 30.59326 | 2.196726 | 2.174809 | 1.737009 | 1.955909 |  | 441.1593 | 0.02330799 | 0.03056108 | -0.03056108 | 398.4111 | 0.0002175572 | -0.004134231 | 0.05262336 | -96368.84
1.024353 | 1.241516 | -3.864868 | -0.7277832 | 30.73059 | 2.196338 | 2.141458 | 1.733989 | 1.937724 |  | 443.1396 | 0.02330387 | 0.03027694 | -0.03027694 | 400.3914 | 0.000221679 | -0.004418372 | 0.0501721 | -90619.66
1.025085 | 1.229675 | -3.939392 | -0.7473755 | 30.75256 | 2.193982 | 2.118595 | 1.730096 | 1.924345 |  | 443.4564 | 0.02327888 | 0.0300679 | -0.0300679 | 400.7082 | 0.0002466678 | -0.004627411 | 0.0533058 | -86594.48
1.028503 | 1.23053 | -3.904785 | -0.74646 | 30.8551 | 2.194152 | 2.129212 | 1.730278 | 1.929745 |  | 444.9351 | 0.02328068 | 0.03015227 | -0.03015227 | 402.1869 | 0.0002448645 | -0.004543041 | 0.05389881 | -88528.11
1.036011 | 1.22821 | -3.814819 | -0.7295532 | 31.08032 | 2.193691 | 2.156813 | 1.733638 | 1.945226 |  | 448.1828 | 0.02327579 | 0.03039415 | -0.03039415 | 405.4346 | 0.0002497592 | -0.004301159 | 0.05806788 | -94261.69
1.041321 | 1.231384 | -3.772339 | -0.7160034 | 31.23962 | 2.194322 | 2.169846 | 1.73633 | 1.953088 |  | 450.4799 | 0.02328248 | 0.030517 | -0.030517 | 407.7317 | 0.0002430612 | -0.004178305 | 0.0581722 | -97583.04
1.03302 | 1.233276 | -3.772949 | -0.7126465 | 30.9906 | 2.194699 | 2.169659 | 1.736997 | 1.953328 |  | 446.889 | 0.02328648 | 0.03052075 | -0.03052075 | 404.1408 | 0.0002390681 | -0.004174557 | 0.05726791 | -96810.46
1.047729 | 1.228394 | -3.786621 | -0.7178955 | 31.43188 | 2.193727 | 2.165465 | 1.735954 | 1.950709 |  | 453.2523 | 0.02327617 | 0.03047983 | -0.03047983 | 410.5041 | 0.0002493728 | -0.004215475 | 0.05915651 | -97380.29
1.06073 | 1.223328 | -3.803955 | -0.727478 | 31.8219 | 2.19272 | 2.160147 | 1.73405 | 1.947098 |  | 458.8764 | 0.02326548 | 0.03042341 | -0.03042341 | 416.1282 | 0.0002600639 | -0.004271898 | 0.06087784 | -97410.62
1.05719 | 1.219849 | -3.855408 | -0.7384033 | 31.7157 | 2.192028 | 2.144361 | 1.731879 | 1.93812 |  | 457.345 | 0.02325814 | 0.03028313 | -0.03028313 | 414.5968 | 0.0002674059 | -0.004412183 | 0.06060627 | -93966.36
1.058105 | 1.22265625 | -3.955322 | -0.75390625 | 31.74316 | 2.192586 | 2.113707 | 1.728799 | 1.921253 |  | 457.741 | 0.02326406 | 0.03001958 | -0.03001958 | 414.9928 | 0.0002614808 | -0.004675732 | 0.05592296 | -88754.63
1.070374 | 1.216553 | -3.98114 | -0.7554321 | 32.11121 | 2.191372 | 2.105786 | 1.728496 | 1.917141 |  | 463.0483 | 0.02325118 | 0.02995533 | -0.02995533 | 420.3001 | 0.0002743616 | -0.004739982 | 0.05788241 | -88671.23
1.0703125 | 1.225769 | -3.937439 | -0.7425537 | 32.109375 | 2.193205 | 2.119194 | 1.731055 | 1.925124 |  | 463.0218 | 0.02327063 | 0.03008006 | -0.03008006 | 420.2737 | 0.0002549115 | -0.004615244 | 0.05523251 | -91062.06
1.075378 | 1.224182 | -3.818542 | -0.7237549 | 32.26135 | 2.19289 | 2.155671 | 1.73479 | 1.945231 |  | 465.2134 | 0.02326728 | 0.03039423 | -0.03039423 | 422.4652 | 0.0002582606 | -0.004301082 | 0.06004548 | -98223
1.077087 | 1.214783 | -3.970886 | -0.7560425 | 32.31262 | 2.19102 | 2.108932 | 1.728374 | 1.918653 |  | 465.9527 | 0.02324745 | 0.02997896 | -0.02997896 | 423.2045 | 0.000278097 | -0.004716353 | 0.05896443 | -89731.31
1.075256 | 1.216125 | -4.012695 | -0.757019 | 32.25769 | 2.191287 | 2.096105 | 1.72818 | 1.912143 |  | 465.1606 | 0.02325028 | 0.02987723 | -0.02987723 | 422.4124 | 0.0002752633 | -0.00481808 | 0.05713132 | -87672.35
1.089355 | 1.21991 | -3.880676 | -0.7313232 | 32.68066 | 2.19204 | 2.136609 | 1.733286 | 1.934947 |  | 471.2599 | 0.02325827 | 0.03023355 | -0.03023355 | 428.5117 | 0.0002672771 | -0.004461758 | 0.059904 | -96041.01
1.086731 | 1.21759 | -3.843262 | -0.7276611 | 32.60193 | 2.191579 | 2.148087 | 1.734014 | 1.941051 |  | 470.1245 | 0.02325337 | 0.03032891 | -0.03032891 | 427.3763 | 0.0002721719 | -0.004366395 | 0.06233331 | -97878.54
1.094299 | 1.207947 | -3.946899 | -0.7562256 | 32.82898 | 2.189661 | 2.116291 | 1.728338 | 1.922315 |  | 473.3987 | 0.02323302 | 0.03003617 | -0.03003617 | 430.6505 | 0.0002925236 | -0.004659143 | 0.06278484 | -92431.25
1.086121 | 1.209473 | -4.003784 | -0.7641602 | 32.58362 | 2.189964 | 2.098839 | 1.726761 | 1.9128 |  | 469.8605 | 0.02323624 | 0.0298875 | -0.0298875 | 427.1123 | 0.0002893034 | -0.004807806 | 0.06017367 | -88837.25
1.10498 | 1.20813 | -4.019958 | -0.7651978 | 33.14941 | 2.189697 | 2.093877 | 1.726555 | 1.910216 |  | 478.0194 | 0.02323341 | 0.02984712 | -0.02984712 | 435.2712 | 0.0002921371 | -0.004848185 | 0.06025701 | -89780.23
1.113831 | 1.206055 | -4.025269 | -0.765686 | 33.41492 | 2.189284 | 2.092248 | 1.726458 | 1.909353 |  | 481.848 | 0.02322903 | 0.02983364 | -0.02983364 | 439.0998 | 0.0002965166 | -0.00486167 | 0.06099069 | -90318.7
1.117432 | 1.204529 | -4.035461 | -0.7669678 | 33.52295 | 2.188981 | 2.08912 | 1.726204 | 1.907662 |  | 483.4058 | 0.02322581 | 0.02980722 | -0.02980722 | 440.6576 | 0.0002997368 | -0.004888091 | 0.06131981 | -90149.22
1.117737 | 1.202942 | -4.030029 | -0.7678223 | 33.5321 | 2.188665 | 2.090787 | 1.726034 | 1.90841 |  | 483.5378 | 0.02322246 | 0.02981891 | -0.02981891 | 440.7896 | 0.0003030858 | -0.004876397 | 0.06215364 | -90392.47
1.113892 | 1.198242 | -3.949585 | -0.7580566 | 33.41675 | 2.18773 | 2.115467 | 1.727974 | 1.921721 |  | 481.8744 | 0.02321254 | 0.03002689 | -0.03002689 | 439.1262 | 0.0003130041 | -0.004668423 | 0.06704707 | -94063.07
1.128113 | 1.20703125 | -3.873046875 | -0.7325439 | 33.84338 | 2.189479 | 2.138949 | 1.733044 | 1.935996 |  | 488.0265 | 0.02323109 | 0.03024994 | -0.03024994 | 445.2783 | 0.0002944557 | -0.004445366 | 0.06623879 | -100166.8
1.134521 | 1.204285 | -3.943115 | -0.7440186 | 34.03564 | 2.188932 | 2.117452 | 1.730764 | 1.924108 |  | 490.7989 | 0.02322529 | 0.03006419 | -0.03006419 | 448.0507 | 0.0003002521 | -0.004631124 | 0.06483352 | -96747.74
1.135559 | 1.194092 | -4.069153 | -0.7702637 | 34.06677 | 2.186905 | 2.078784 | 1.725549 | 1.902166 |  | 491.2478 | 0.02320378 | 0.02972135 | -0.02972135 | 448.4996 | 0.000321763 | -0.004973961 | 0.06468949 | -90169.5
1.140137 | 1.193176 | -4.013123 | -0.7630005 | 34.2041 | 2.186723 | 2.095974 | 1.726992 | 1.911483 |  | 493.2281 | 0.02320185 | 0.02986692 | -0.02986692 | 450.4799 | 0.0003236952 | -0.004828389 | 0.06703999 | -93298.18
1.131287 | 1.201171875 | -3.911072 | -0.7368774 | 33.9386 | 2.188313 | 2.127283 | 1.732182 | 1.929733 |  | 489.3995 | 0.02321872 | 0.03015208 | -0.03015208 | 446.6513 | 0.0003068213 | -0.004543234 | 0.06753367 | -98311.32
1.153015 | 1.198059 | -4.013062 | -0.7548828125 | 34.59045 | 2.187694 | 2.095993 | 1.728605 | 1.912299 |  | 498.7994 | 0.02321215 | 0.02987967 | -0.02987967 | 456.0512 | 0.0003133905 | -0.004815641 | 0.06507763 | -94702.07
1.146362 | 1.186157 | -4.0849 | -0.7762451 | 34.39087 | 2.185327 | 2.073953 | 1.72436 | 1.899156 |  | 495.9213 | 0.02318704 | 0.02967432 | -0.02967432 | 453.1731 | 0.0003385081 | -0.005020991 | 0.06741859 | -90255.72
1.150085 | 1.186523 | -4.030823 | -0.7713013 | 34.50256 | 2.1854 | 2.090544 | 1.725342 | 1.907943 |  | 497.532 | 0.02318781 | 0.02981161 | -0.02981161 | 454.7838 | 0.0003377353 | -0.0048837 | 0.06915561 | -93122.8
1.16449 | 1.194031 | -3.91449 | -0.7421265 | 34.93469 | 2.186893 | 2.126235 | 1.731139 | 1.928687 |  | 503.7633 | 0.02320365 | 0.03013573 | -0.03013573 | 461.0151 | 0.0003218918 | -0.004559575 | 0.0705969 | -101109.2
1.169739 | 1.190735 | -3.989258 | -0.7520752 | 35.09216 | 2.186237 | 2.103296 | 1.729163 | 1.916229 |  | 506.0341 | 0.0231967 | 0.02994108 | -0.02994108 | 463.2859 | 0.0003288475 | -0.004754228 | 0.06916948 | -97447.13
1.165771 | 1.190552 | -4.098267 | -0.7720947 | 34.97314 | 2.186201 | 2.069852 | 1.725185 | 1.897518 |  | 504.3178 | 0.02319631 | 0.02964872 | -0.02964872 | 461.5696 | 0.0003292339 | -0.005046586 | 0.06523894 | -91461.76
1.172241 | 1.188477 | -4.094543 | -0.7706299 | 35.16724 | 2.185788 | 2.070994 | 1.725476 | 1.898235 |  | 507.1167 | 0.02319193 | 0.02965992 | -0.02965992 | 464.3685 | 0.0003336134 | -0.005035388 | 0.06625376 | -92220.99
1.17981 | 1.184265 | -4.001343 | -0.7541504 | 35.39429 | 2.18495 | 2.099588 | 1.72875 | 1.914169 |  | 510.3908 | 0.02318304 | 0.02990889 | -0.02990889 | 467.6426 | 0.0003425012 | -0.004786416 | 0.07155692 | -97702.03
1.177368 | 1.187073 | -3.930847 | -0.7443848 | 35.32104 | 2.185509 | 2.121216 | 1.730691 | 1.925953 |  | 509.3346 | 0.02318897 | 0.03009302 | -0.03009302 | 466.5864 | 0.000336576 | -0.004602287 | 0.07313233 | -101381.4
1.198486 | 1.1745 | -4.045471 | -0.7723999 | 35.95459 | 2.183008 | 2.086049 | 1.725124 | 1.905587 |  | 518.4704 | 0.02316243 | 0.02977479 | -0.02977479 | 475.7222 | 0.0003631105 | -0.004920516 | 0.07379521 | -96681.37
1.187988 | 1.172302 | -4.124084 | -0.7819214 | 35.63965 | 2.182571 | 2.061931 | 1.723232 | 1.892582 |  | 513.9289 | 0.0231578 | 0.02957159 | -0.02957159 | 471.1807 | 0.0003677476 | -0.005123723 | 0.07177352 | -91960.62
1.182251 | 1.177734375 | -4.022339 | -0.7572632 | 35.46753 | 2.183651 | 2.093146 | 1.728132 | 1.910639 |  | 511.4469 | 0.02316926 | 0.02985374 | -0.02985374 | 468.6987 | 0.0003562836 | -0.004841573 | 0.07358841 | -96807.12
1.204956 | 1.178467 | -3.953613 | -0.7471313 | 36.14868 | 2.183797 | 2.114231 | 1.730145 | 1.922188 |  | 521.2692 | 0.02317081 | 0.03003419 | -0.03003419 | 478.521 | 0.000354738 | -0.004661118 | 0.07610576 | -102662.3
1.204529 | 1.165466 | -4.048157 | -0.7745972 | 36.13586 | 2.181211 | 2.085226 | 1.724688 | 1.904957 |  | 521.0844 | 0.02314337 | 0.02976495 | -0.02976495 | 478.3362 | 0.0003821741 | -0.004930364 | 0.07751439 | -97018.45
1.196289 | 1.153503 | -4.141968 | -0.7867432 | 35.88867 | 2.178832 | 2.056444 | 1.722274 | 1.889359 |  | 517.5199 | 0.02311812 | 0.02952124 | -0.02952124 | 474.7717 | 0.0004074205 | -0.005174072 | 0.07874273 | -91759.78
1.202698 | 1.147644 | -4.167847 | -0.7904053 | 36.08093 | 2.177666 | 2.048505 | 1.721546 | 1.885026 |  | 520.2923 | 0.02310576 | 0.02945352 | -0.02945352 | 477.5441 | 0.0004197861 | -0.005241785 | 0.08008457 | -91103.33
1.211975 | 1.145996 | -4.085022 | -0.7692261 | 36.35925 | 2.177339 | 2.073915 | 1.725755 | 1.899835 |  | 524.3057 | 0.02310228 | 0.02968492 | -0.02968492 | 481.5575 | 0.0004232639 | -0.005010387 | 0.08447729 | -96111.84
1.223328 | 1.139954 | -4.051575 | -0.7653198 | 36.69983 | 2.176137 | 2.084177 | 1.726531 | 1.905354 |  | 529.2169 | 0.02308953 | 0.02977115 | -0.02977115 | 486.4687 | 0.000436016 | -0.004924154 | 0.08854636 | -98792.33
1.2276 | 1.138123 | -4.032715 | -0.7648315 | 36.828 | 2.175773 | 2.089963 | 1.726628 | 1.908296 |  | 531.0651 | 0.02308566 | 0.02981712 | -0.02981712 | 488.317 | 0.0004398802 | -0.004878192 | 0.0901728 | -100102
1.216675 | 1.135498 | -4.032349 | -0.7666015625 | 36.50024 | 2.175251 | 2.090075 | 1.726276 | 1.908176 |  | 526.3388 | 0.02308013 | 0.02981525 | -0.02981525 | 483.5906 | 0.000445419 | -0.004880062 | 0.09127323 | -99095.19
1.238525 | 1.130676 | -4.046997 | -0.7683716 | 37.15576 | 2.174292 | 2.085581 | 1.725925 | 1.905753 |  | 535.7915 | 0.02306995 | 0.02977739 | -0.02977739 | 493.0433 | 0.0004555948 | -0.00491792 | 0.09263974 | -100254.4
1.231812 | 1.129333 | -4.083923 | -0.771484375 | 36.95435 | 2.174024 | 2.074252 | 1.725306 | 1.899779 |  | 532.887 | 0.02306712 | 0.02968405 | -0.02968405 | 490.1388 | 0.0004584286 | -0.00501126 | 0.09147972 | -97807.51
1.247559 | 1.129272 | -4.166199 | -0.7862549 | 37.42676 | 2.174012 | 2.04901 | 1.722371 | 1.885691 |  | 539.6993 | 0.02306699 | 0.02946392 | -0.02946392 | 496.9511 | 0.0004585574 | -0.005231392 | 0.08765495 | -94994.04
1.237549 | 1.115173 | -4.215393 | -0.803833 | 37.12646 | 2.171208 | 2.033917 | 1.718878 | 1.876398 |  | 535.369 | 0.02303723 | 0.02931872 | -0.02931872 | 492.6208 | 0.0004883121 | -0.005376592 | 0.09082186 | -91623.24
1.252075 | 1.115112 | -4.192017 | -0.8000488 | 37.56226 | 2.171196 | 2.041089 | 1.71963 | 1.88036 |  | 541.6532 | 0.0230371 | 0.02938062 | -0.02938062 | 498.905 | 0.0004884409 | -0.005314687 | 0.09190398 | -93872.88
1.245667 | 1.118774 | -4.051025 | -0.7717285 | 37.37 | 2.171924 | 2.084345 | 1.725258 | 1.904801 |  | 538.8808 | 0.02304483 | 0.02976252 | -0.02976252 | 496.1326 | 0.0004807124 | -0.004932786 | 0.09745252 | -100578.6
1.259644 | 1.118408 | -4.121948 | -0.7804565 | 37.78931 | 2.171851 | 2.062586 | 1.723523 | 1.893055 |  | 544.9273 | 0.02304406 | 0.02957898 | -0.02957898 | 502.1791 | 0.0004814853 | -0.005116328 | 0.09410758 | -98152.24
1.262085 | 1.108337 | -4.231995 | -0.8074341 | 37.86255 | 2.169848 | 2.028824 | 1.718163 | 1.873493 |  | 545.9835 | 0.02302281 | 0.02927334 | -0.02927334 | 503.2353 | 0.0005027386 | -0.005421974 | 0.09272243 | -92814.03
1.264221 | 1.10675 | -4.214905 | -0.8043823 | 37.92664 | 2.169533 | 2.034067 | 1.718769 | 1.876418 |  | 546.9076 | 0.02301946 | 0.02931903 | -0.02931903 | 504.1594 | 0.0005060877 | -0.005376275 | 0.09413352 | -93774.86
1.266479 | 1.108704 | -4.078003 | -0.7776489 | 37.99438 | 2.169921 | 2.076069 | 1.724081 | 1.900075 |  | 547.8845 | 0.02302358 | 0.02968867 | -0.02968867 | 505.1363 | 0.0005019658 | -0.005006639 | 0.10026 | -100893.3
1.27063 | 1.110901 | -4.098999 | -0.7769165 | 38.1189 | 2.170358 | 2.069627 | 1.724227 | 1.896927 |  | 549.68 | 0.02302822 | 0.02963948 | -0.02963948 | 506.9318 | 0.0004973287 | -0.005055827 | 0.09836744 | -100266.9
1.270874 | 1.106262 | -4.241455 | -0.8033447 | 38.12622 | 2.169436 | 2.025922 | 1.718975 | 1.872448 |  | 549.7856 | 0.02301843 | 0.02925701 | -0.02925701 | 507.0374 | 0.0005071181 | -0.005438302 | 0.09324936 | -93234.52
1.274841 | 1.092651 | -4.253723 | -0.8101196 | 38.24524 | 2.166728 | 2.022158 | 1.717629 | 1.869893 |  | 551.5019 | 0.0229897 | 0.02921709 | -0.02921709 | 508.7537 | 0.0005358424 | -0.005478224 | 0.09781316 | -92868.37
1.286316 | 1.094849 | -4.236328125 | -0.8087769 | 38.58948 | 2.167165 | 2.027495 | 1.717896 | 1.872695 |  | 556.4659 | 0.02299434 | 0.02926086 | -0.02926086 | 513.7177 | 0.0005312053 | -0.005434445 | 0.09774783 | -94529.92
1.289795 | 1.094727 | -4.108643 | -0.7861938 | 38.69385 | 2.167141 | 2.066668 | 1.722383 | 1.894526 |  | 557.9709 | 0.02299408 | 0.02960197 | -0.02960197 | 515.2227 | 0.0005314629 | -0.005093343 | 0.1043446 | -101156.1
1.296936 | 1.101074 | -4.097595 | -0.7781982 | 38.90808 | 2.168404 | 2.070058 | 1.723972 | 1.897015 |  | 561.0602 | 0.02300748 | 0.02964086 | -0.02964086 | 518.312 | 0.0005180668 | -0.005054452 | 0.1024971 | -102545.6
1.29657 | 1.094482 | -4.172302 | -0.7906494 | 38.89709 | 2.167093 | 2.047138 | 1.721498 | 1.884318 |  | 560.9018 | 0.02299357 | 0.02944247 | -0.02944247 | 518.1536 | 0.0005319781 | -0.005252843 | 0.1012743 | -98642.49
1.307983 | 1.088867 | -4.282593 | -0.8161621 | 39.2395 | 2.165976 | 2.013301 | 1.716429 | 1.864865 |  | 565.8393 | 0.02298172 | 0.02913851 | -0.02913851 | 523.0911 | 0.0005438285 | -0.005556801 | 0.09786719 | -94135.31
1.320801 | 1.078003 | -4.28125 | -0.8181763 | 39.62402 | 2.163815 | 2.0137125 | 1.716028 | 1.86487 |  | 571.3842 | 0.02295879 | 0.0291386 | -0.0291386 | 528.636 | 0.0005667563 | -0.005556709 | 0.101995 | -95134.73
1.307617 | 1.080688 | -4.282471 | -0.8148193 | 39.22852 | 2.164349 | 2.013338 | 1.716695 | 1.865017 |  | 565.6809 | 0.02296446 | 0.02914089 | -0.02914089 | 522.9327 | 0.0005610888 | -0.005554423 | 0.1010166 | -94147.07
1.319214 | 1.078979 | -4.247864 | -0.8145752 | 39.57642 | 2.164009 | 2.023955 | 1.716744 | 1.87035 |  | 570.6977 | 0.02296085 | 0.02922421 | -0.02922421 | 527.9495 | 0.0005646954 | -0.005471096 | 0.1032143 | -96497.94
1.319824 | 1.077881 | -4.138916 | -0.7913208 | 39.59473 | 2.163791 | 2.057381 | 1.721365 | 1.889373 |  | 570.9617 | 0.02295853 | 0.02952145 | -0.02952145 | 528.2135 | 0.000567014 | -0.005173863 | 0.109592 | -102092.7
1.326782 | 1.082886 | -4.135559 | -0.7854614 | 39.80347 | 2.164786 | 2.05841 | 1.722529 | 1.89047 |  | 573.9718 | 0.02296909 | 0.02953859 | -0.02953859 | 531.2236 | 0.0005564517 | -0.005156721 | 0.107908 | -103015.8
1.328186 | 1.07843 | -4.258606 | -0.8077393 | 39.84558 | 2.1639 | 2.02066 | 1.718102 | 1.869381 |  | 574.5791 | 0.02295969 | 0.02920908 | -0.02920908 | 531.8309 | 0.0005658547 | -0.005486232 | 0.1031409 | -96939.19
1.33374 | 1.067078 | -4.299377 | -0.821228 | 40.01221 | 2.161642 | 2.008151 | 1.715422 | 1.861786 |  | 576.9818 | 0.02293573 | 0.02909041 | -0.02909041 | 534.2336 | 0.000589813 | -0.005604895 | 0.1052318 | -95315.54
1.333923 | 1.070129 | -4.159607 | -0.796814 | 40.0177 | 2.162249 | 2.051033 | 1.720273 | 1.885653 |  | 577.061 | 0.02294217 | 0.02946333 | -0.02946333 | 534.3129 | 0.0005833726 | -0.005231984 | 0.1115012 | -102124.3
1.33905 | 1.071655 | -4.228333 | -0.8024292 | 40.17151 | 2.162552 | 2.029948 | 1.719157 | 1.874552 |  | 579.279 | 0.02294539 | 0.02928988 | -0.02928988 | 536.5308 | 0.0005801524 | -0.005405427 | 0.1073278 | -99257.8
1.351501 | 1.060486 | -4.31311 | -0.8239136 | 40.54504 | 2.160331 | 2.003938 | 1.714888 | 1.859413 |  | 584.6654 | 0.02292182 | 0.02905333 | -0.02905333 | 541.9172 | 0.0006037243 | -0.00564198 | 0.1070057 | -96050.89
1.345886 | 1.06640625 | -4.157166 | -0.7940063 | 40.37659 | 2.161508 | 2.051782 | 1.720831 | 1.886306 |  | 582.2362 | 0.02293431 | 0.02947354 | -0.02947354 | 539.488 | 0.0005912299 | -0.005221774 | 0.113224 | -103315.1
1.358337 | 1.063965 | -4.212097 | -0.7995605 | 40.75012 | 2.161023 | 2.034929 | 1.719727 | 1.877328 |  | 587.6227 | 0.02292916 | 0.02933325 | -0.02933325 | 544.8745 | 0.0005963822 | -0.00536206 | 0.1112226 | -101616.6
1.362549 | 1.053528 | -4.335571 | -0.8256226 | 40.87646 | 2.158947 | 1.997047 | 1.714549 | 1.855798 |  | 589.4446 | 0.02290714 | 0.02899684 | -0.02899684 | 546.6964 | 0.0006184085 | -0.005698469 | 0.1085219 | -95937.41
1.361084 | 1.04834 | -4.240723 | -0.812561 | 40.83252 | 2.157915 | 2.026146 | 1.717144 | 1.871645 |  | 588.8109 | 0.02289619 | 0.02924446 | -0.02924446 | 546.0627 | 0.0006293572 | -0.005450853 | 0.1154603 | -100179.3
1.372864 | 1.051392 | -4.217834 | -0.8005981 | 41.18591 | 2.158522 | 2.033168 | 1.719521 | 1.876345 |  | 593.9068 | 0.02290263 | 0.02931789 | -0.02931789 | 551.1587 | 0.0006229167 | -0.005377422 | 0.1158393 | -102495 | 破壊点
1.373779 | 1.038757 | -4.354004 | -0.829834
1.372986 | 1.034851 | -4.294067 | -0.8243408
1.37854 | 1.041321 | -4.190552 | -0.7993164
1.379456 | 1.036011 | -4.304138 | -0.8165283
1.389954 | 1.024231 | -4.378784 | -0.8363647
1.398071 | 1.028137 | -4.2265625 | -0.8099365
1.392212 | 1.025024 | -4.338135 | -0.8240967
1.398743 | 1.015747 | -4.372009 | -0.836731
1.408508 | 1.020691 | -4.219238 | -0.8075562
1.422607 | 1.018982 | -4.255432 | -0.8094482
1.420593 | 1.015747 | -4.36084 | -0.8219604
1.420532 | 1.008362 | -4.420166 | -0.8421631
1.43158 | 1.000427 | -4.430847 | -0.8470459
1.435303 | 0.9951171875 | -4.427063 | -0.8469238
1.427368 | 0.9885864 | -4.421326 | -0.8452148
1.435669 | 0.9846802 | -4.423462 | -0.8448486
1.433044 | 0.9838257 | -4.428162 | -0.8419189
1.450684 | 0.9839478 | -4.430786 | -0.8449097
1.454895 | 0.9765015 | -4.366577 | -0.8404541
1.450745 | 0.9822998 | -4.26171875 | -0.8119507
1.448486 | 0.9766846 | -4.298096 | -0.8187256
1.465271 | 0.9718018 | -4.420959 | -0.84021
1.464417 | 0.9570923 | -4.45874 | -0.8511353
1.465393 | 0.9558716 | -4.358582 | -0.8382568
1.47406 | 0.9613647 | -4.291809 | -0.8178101
1.474243 | 0.9519043 | -4.350464 | -0.8265381
1.473877 | 0.9497681 | -4.433044 | -0.8379517
1.482727 | 0.9442139 | -4.471863 | -0.8479004
1.492493 | 0.9387817 | -4.486938 | -0.852478
1.50061 | 0.9303589 | -4.506836 | -0.857666
1.497803 | 0.9189453125 | -4.521362 | -0.8630371
1.505737 | 0.9076538 | -4.518066 | -0.8626099
1.516052 | 0.8997803 | -4.509094 | -0.8635864
1.518921 | 0.8965454 | -4.523926 | -0.8674316
1.508606 | 0.8947754 | -4.538208 | -0.8660889
1.533081 | 0.8931885 | -4.519653 | -0.855957
1.520691 | 0.8858032 | -4.455994 | -0.8426514
1.532959 | 0.2090454 | -4.459351 | -0.8521118
1.534973 | -0.8998413 | -4.549377 | -0.8796997
1.540955 | -0.9855347 | -4.5703125 | -0.8834229
1.541382 | -1.011597 | -4.577271 | -0.884765625
1.545593 | -1.029053 | -4.574707 | -0.8859863
1.545715 | -1.042847 | -4.568787 | -0.8858032
1.562195 | -1.068359375 | -4.567261 | -0.8826294
1.566345 | -1.110229 | -4.559143 | -0.882019
1.583252 | -1.149841 | -4.686218 | -0.9143066
1.565735 | -1.184998 | -4.763733 | -0.9228515625
1.583435 | -1.214661 | -4.686646 | -0.9030151
1.584412 | -1.246033 | -4.60199 | -0.8918457
1.575134 | -1.279602 | -4.749878 | -0.923828125
1.588684 | -1.301331 | -4.778198 | -0.9268188
1.605347 | -1.322265625 | -4.649353 | -0.8999023
1.598389 | -1.351807 | -4.622009 | -0.8994140625
1.602417 | -1.380432 | -4.773132 | -0.928772
1.601624 | -1.397217 | -4.804138 | -0.9315796
1.604309 | -1.406799 | -4.681396 | -0.9059448
1.608154 | -1.416992 | -4.619873 | -0.8960571
1.614014 | -1.445618 | -4.693542 | -0.9198608
1.624207 | -1.461792 | -4.810608 | -0.934021
1.62439 | -1.480103 | -4.824768 | -0.9397583
1.605164 | -1.486389 | -4.8396 | -0.9391479
1.635437 | -1.498901 | -4.843018 | -0.9383545
1.628479 | -1.512085 | -4.848877 | -0.9378052
1.647888 | -1.521362 | -4.842285 | -0.9342651
1.645813 | -1.533081 | -4.846252 | -0.9368896
1.64093 | -1.545959 | -4.862793 | -0.9401855
1.650879 | -1.565369 | -4.872925 | -0.9486694
1.65564 | -1.581116 | -4.862854 | -0.9440308
1.656128 | -1.588989 | -4.867004 | -0.9436646
1.660095 | -1.601257 | -4.844055 | -0.9467163
1.666992 | -1.617065 | -4.771057 | -0.9359741
1.670166 | -1.630798 | -4.742493 | -0.928833
1.684143 | -1.645752 | -4.796692 | -0.940918
1.695557 | -1.657593 | -4.870728 | -0.9495239
1.683289 | -1.674927 | -4.884155 | -0.9482421875
1.700256 | -1.691772 | -4.8927 | -0.9515381
1.69635 | -1.70343 | -4.907227 | -0.9573975
1.705383 | -1.705322 | -4.897095 | -0.9473267
1.701721 | -1.716919 | -4.788757 | -0.9274292
1.697693 | -1.723877 | -4.740112 | -0.9192505
1.717224 | -1.74884 | -4.7901 | -0.9380493
1.725342 | -1.760559 | -4.925171 | -0.9581909
1.724121 | -1.777893 | -4.933838 | -0.9608765
1.724976 | -1.784912 | -4.959961 | -0.9661255
1.729431 | -1.790283 | -4.885071 | -0.944397
1.736694 | -1.802979 | -4.796509 | -0.9317627
1.7421875 | -1.815063 | -4.763306 | -0.9286499
1.743835 | -1.838257 | -4.907166 | -0.9614258
1.748596 | -1.852112 | -4.967407 | -0.9668579
1.751892 | -1.855591 | -4.839417 | -0.9399414
1.757446 | -1.872131 | -4.810913 | -0.940918
1.753601 | -1.890442 | -4.96106 | -0.9699097
1.766418 | -1.903809 | -4.983887 | -0.9745483
1.77124 | -1.905518 | -4.967102 | -0.9655762
1.769775 | -1.915039 | -4.938171 | -0.9578247
1.776123 | -1.92749 | -4.942322 | -0.958252
1.785034 | -1.940918 | -4.88916 | -0.949585
1.784912 | -1.950806 | -4.838135 | -0.9428711
1.799561 | -1.963562 | -4.807861 | -0.937561
1.795654 | -1.991211 | -4.842712 | -0.9542236
1.803589 | -2.046814 | -4.963074 | -0.9814453125
1.802856 | -2.122864 | -5.014526 | -0.9881592
1.808411 | -2.210266 | -5.017883 | -0.9912109375
1.809204 | -2.339355 | -5.047058 | -1.002197
1.817017 | -2.827637 | -5.097961 | -1.012512
1.819275 | -3.705444 | -5.145386 | -1.016418
1.824768 | -6.44921875 | -5.372314 | -1.07489
1.802368 | -9.424438 | -5.608215 | -1.135254

## 荷重
★万能試験機荷重キャリブレーション
レンジ | 50 | 10 | 5 | 2 | 1
最大荷重(kN) | 6 | 30 | 60 | 150 | 300
補正係数 | 1.2 | 6 | 12 | 30 | 60
レンジ×係数 | 60 | 60 | 60 | 60 | 60

## 変位
★変位キャリブレーション
★ 周変位 | チャンネル２ | 周変位
（※x軸[ｖ]、y軸[mm]）
|  | mm | 0 | -0.908 | -1.938 | -2.956 | -3.95
|  | v | -10 | -5 | 0 | 5 | 10
|  | mm（－） | 0 | 0.908 | 1.938 | 2.956 | 3.95
★ 縦変位１ | チャンネル３ | 縦変位１
（※x軸[ｖ]、y軸[mm]）
|  | mm | 0 | -2.006 | -3.537 | -4.841 | -6.252
|  | v | -10 | -5 | 0 | 5 | 10
|  | mm（－） | 0 | 2.006 | 3.537 | 4.841 | 6.252
★ 縦変位２ | チャンネル４ | 縦変位２
（※x軸[ｖ]、y軸[mm]）
|  |  | -0.583 | -1.343 | -1.893 | -2.44 | -2.977
|  | mm | 0 | -0.879 | -1.818 | -2.829 | -3.867
|  | v | -10 | -5 | 0 | 5 | 10
|  | mm（－） | 0 | 0.879 | 1.818 | 2.829 | 3.867